## Sheet1
SP0148618
FINAL REPORT
CLIENT : | Advanced Geologic Explorations, Inc.
PROJECT : | Poverty Gulch
REFERENCE : | PG-H-1A 20-25 A -20 to PG-H-43A 45-50 A Non-mag
REPORTED : | 2024-01-05 14:37
|  | Au | Pd | Pt | Ag | Al | As | Ba | Be | Bi | Ca | Cd | Ce | Co | Cr | Cs | Cu | Dy | Er | Eu | Fe | Ga | Gd | Ge | Hf | Hg | Ho | In | K | La | Li | Lu | Mg | Mn | Mo | Na | Nb | Nd | Ni | P | Pb | Pr | Rb | Re | S | Sb | Sc | Se | Sm | Sn | Sr | Ta | Tb | Te | Th | Ti | Tl | Tm | U | V | W | Y | Yb | Zn | Zr | Ir | Rh | Ru
|  | IO-FAPGM30 | IO-FAPGM30 | IO-FAPGM30 | IM-4AB61 | IM-4AB61 | IM-4AB61 | IM-4AB61 | IM-4AB61 | IM-4AB61 | IM-4AB61 | IM-4AB61 | IM-4AB61 | IM-4AB61 | IM-4AB61 | IM-4AB61 | IM-4AB61 | IM-4AB61 | IM-4AB61 | IM-4AB61 | IM-4AB61 | IM-4AB61 | IM-4AB61 | IM-4AB61 | IM-4AB61 | IM-4AB61 | IM-4AB61 | IM-4AB61 | IM-4AB61 | IM-4AB61 | IM-4AB61 | IM-4AB61 | IM-4AB61 | IM-4AB61 | IM-4AB61 | IM-4AB61 | IM-4AB61 | IM-4AB61 | IM-4AB61 | IM-4AB61 | IM-4AB61 | IM-4AB61 | IM-4AB61 | IM-4AB61 | IM-4AB61 | IM-4AB61 | IM-4AB61 | IM-4AB61 | IM-4AB61 | IM-4AB61 | IM-4AB61 | IM-4AB61 | IM-4AB61 | IM-4AB61 | IM-4AB61 | IM-4AB61 | IM-4AB61 | IM-4AB61 | IM-4AB61 | IM-4AB61 | IM-4AB61 | IM-4AB61 | IM-4AB61 | IM-4AB61 | IM-4AB61 | NF5-ICP-MS | NF5-ICP-MS | NF5-ICP-MS
|  | 0.003 | 0.003 | 0.005 | 0.05 | 300 | 0.5 | 2 | 0.02 | 0.02 | 300 | 0.02 | 0.2 | 0.2 | 0.2 | 0.2 | 0.5 | 0.05 | 0.05 | 0.05 | 300 | 0.05 | 0.05 | 0.02 | 0.03 | 0.01 | 0.05 | 0.008 | 100 | 0.1 | 2 | 0.05 | 100 | 5 | 0.2 | 100 | 0.03 | 0.05 | 0.5 | 20 | 3 | 0.05 | 0.8 | 0.003 | 30 | 0.05 | 0.05 | 0.05 | 0.05 | 0.05 | 5 | 0.03 | 0.2 | 0.03 | 0.08 | 30 | 0.008 | 0.05 | 0.05 | 3 | 0.07 | 0.05 | 0.05 | 3 | 0.3 | 0.001 | 0.001 | 0.001
SAMPLES |  | ppm | ppm | ppm | ppm | ppm | ppm | ppm | ppm | ppm | ppm | ppm | ppm | ppm | ppm | ppm | ppm | ppm | ppm | ppm | ppm | ppm | ppm | ppm | ppm | ppm | ppm | ppm | ppm | ppm | ppm | ppm | ppm | ppm | ppm | ppm | ppm | ppm | ppm | ppm | ppm | ppm | ppm | ppm | ppm | ppm | ppm | ppm | ppm | ppm | ppm | ppm | ppm | ppm | ppm | ppm | ppm | ppm | ppm | ppm | ppm | ppm | ppm | ppm | ppm | ppm | ppm | ppm
PG-H-1A 20-25 A -20 |  | 0.228 | 0.036 | 0.112 | <0.05 | 33276 | 13 | 537 | 2.79 | 3.77 | 11035 | 0.59 | 173.7 | 82.6 | 211 | 3.1 | 19.9 | 4.71 | 2.8 | 1.56 | >250000 | 27.97 | 7.28 | <0.02 | 21.84 | <0.01 | 0.92 | 0.177 | 9008 | 72 | 20 | 0.23 | 6027 | 4216 | 9.8 | 6669 | 21.61 | 54.94 | 79 | 1260 | 67 | 19.61 | 55.4 | 0.025 | 75 | <0.05 | 8.67 | <0.05 | 9.71 | 4.45 | 238 | 3.13 | 2 | 0.23 | 21.46 | >10000 | 0.394 | 0.39 | 4.99 | 960 | 17.64 | 16.96 | 3.38 | 394 | 692.8 | 0.09 | 0.032 | 0.054
PG-H-1A 20-25 A +20 |  | 0.174 | 0.008 | 0.065 | <0.05 | 61836 | 10.3 | 974 | 1.67 | <0.02 | 34072 | 0.64 | 117 | 23.6 | 82.1 | 5.3 | 28 | 5.1 | 2.84 | 1.79 | 50517 | 16.68 | 6.62 | 1.79 | 10.04 | <0.01 | 0.93 | 0.018 | 24449 | 63.1 | 21 | 0.25 | 6434 | 844 | 19.6 | 17726 | 19.89 | 54.1 | 26.9 | 1361 | 148 | 14.34 | 135.8 | 0.057 | 104 | 16.17 | 7.53 | 0.43 | 8.68 | 2.64 | 488 | 1.59 | 0.8 | 0.23 | 10.99 | 5759 | 0.6 | 0.4 | 3.95 | 127 | 100.63 | 24.68 | 1.89 | 73 | 308.3 | 0.039 | 0.034 | <0.001
PG-H-1A 20-25 A +12 |  | 0.114 | 0.031 | 0.103 | <0.05 | 65366 | 10.7 | 926 | 2.45 | <0.02 | 48346 | 0.62 | 81.5 | 13.9 | 65.9 | 3.4 | 16 | 3.64 | 2.22 | 1.37 | 35994 | 15.24 | 5.37 | 1.61 | 6.67 | <0.01 | 0.8 | <0.008 | 25173 | 45.9 | 21 | 0.21 | 7427 | 668 | 10 | 20584 | 14.05 | 40.8 | 21.3 | 1181 | 33 | 10.34 | 115.2 | 0.014 | <30 | <0.05 | 7.73 | 0.9 | 6.7 | 1.39 | 536 | 4.86 | 0.7 | <0.03 | 8.16 | 4262 | 0.404 | 0.31 | 3.02 | 93 | 45.23 | 21.05 | 1.89 | 56 | 206.3 | 0.023 | 0.023 | <0.001
PG-H-1A 20-25 A Non-mag |  | 0.101 | 0.006 | 0.147 | <0.05 | 60458 | 6.8 | 844 | 1.96 | <0.02 | 54799 | 0.47 | >1000 | 29.3 | 52.6 | 2.3 | 7.8 | 28.94 | 14.63 | 10.53 | 96030 | 21.48 | 51.19 | 3.29 | 89.87 | <0.01 | 5.15 | 0.145 | 14409 | 590.2 | 12 | 0.65 | 4516 | 1891 | 15 | 17941 | 146.29 | 448.08 | 17.7 | 4980 | 32 | 155.31 | 67.6 | 0.034 | 120 | 8.26 | 14.86 | <0.05 | 72.97 | 7.02 | 562 | 12.37 | 4.5 | 0.23 | 155.3 | >10000 | 0.292 | 2.07 | 27.88 | 246 | 87.97 | 117.81 | 7.98 | 62 | >1000 | 0.183 | 0.018 | <0.001
PG-H-1A 40-45 C -20 |  | 0.103 | 0.03 | 0.122 | <0.05 | 46545 | 18.7 | 652 | 1.99 | 1.84 | 16355 | 0.78 | 272.2 | 91.4 | 120.2 | 3.9 | 28.6 | 6.83 | 3.52 | 2.24 | 230802 | 24.48 | 10 | 1.99 | 18.82 | <0.01 | 1.28 | 0.075 | 15931 | 106 | 17 | 0.28 | 6850 | 3844 | 7.2 | 11618 | 24.5 | 77.33 | 91.6 | 1775 | 36 | 21.38 | 79.9 | 0.013 | 38 | <0.05 | 9.2 | <0.05 | 11.97 | 2.7 | 346 | 2.1 | 1.6 | <0.03 | 31.61 | >10000 | 0.673 | 0.54 | 6.07 | 622 | 39.8 | 28.69 | 3.71 | 247 | 580.3 | 0.035 | 0.014 | <0.001
PG-H-1A 40-45 C +20 |  | 0.103 | 0.051 | 0.057 | <0.05 | 63812 | 17.5 | 1061 | 2.18 | <0.02 | 17837 | 0.64 | 102.7 | 14.6 | 80.9 | 3.4 | 21.9 | 6.39 | 3.47 | 2.09 | 42396 | 23.32 | 9.1 | 2.54 | 17.19 | <0.01 | 1.25 | 0.042 | 26664 | 59.8 | 19 | 0.33 | 5981 | 453 | 6.8 | 20133 | 16.98 | 48.94 | 24.7 | 1413 | 24 | 22.96 | 79.3 | 0.03 | <30 | <0.05 | 7.58 | 3.06 | 11.86 | 0.92 | 575 | 5.92 | 0.7 | <0.03 | 24.41 | >10000 | 0.57 | 0.49 | 5.58 | 108 | 49.46 | 21.86 | 1.88 | 60 | 546.6 | 0.06 | 0.02 | <0.001
PG-H-1A 40-45 C +12 |  | 0.085 | 0.018 | 0.16 | <0.05 | 66761 | 16.8 | 1020 | 2.62 | <0.02 | 23296 | 0.61 | 92.3 | 12.1 | 81.4 | 4.7 | 18.5 | 4.09 | 2.42 | 1.66 | 41593 | 16.06 | 6.13 | 2.66 | 7.6 | <0.01 | 0.84 | <0.008 | 23902 | 53.5 | 17 | 0.07 | 7013 | 461 | 4.1 | 22946 | 15.01 | 48.67 | 27.1 | 1721 | 27 | 12.76 | 139.9 | <0.003 | <30 | <0.05 | 8.58 | 7.25 | 8.24 | 1.26 | 617 | 1.31 | 0.8 | <0.03 | 9.72 | 4781 | 0.461 | 0.36 | 3.2 | 108 | 11.63 | 22.71 | 2.02 | 69 | 243.5 | 0.033 | 0.02 | <0.001
PG-H-1A 40-45 C Non-mag |  | 0.089 | 0.07 | 0.13 | <0.05 | 40311 | 22.3 | 299 | 2.62 | 0.73 | 53121 | 0.38 | >1000 | 70.7 | 56.7 | 2.6 | 10.7 | 4.65 | 2.41 | 1.52 | 194691 | 15.19 | 6.11 | 1.78 | 5.78 | <0.01 | 0.83 | 0.013 | 7950 | 695.4 | 9 | 0.22 | 3705 | 3236 | 12.9 | 7678 | 181.94 | 482.95 | 48.4 | 3341 | 38 | 11.74 | 100.2 | <0.003 | <30 | 6.93 | 13.16 | 2.37 | 7.9 | 7.3 | 354 | 1.51 | 4 | 0.47 | 9.78 | 4896 | 0.378 | 0.35 | 2.69 | 429 | 26.63 | 111.97 | 10.16 | 110 | 179.8 | 0.008 | 0.009 | 0.014
PG-H-11 40-45 A -20 |  | 0.095 | 0.022 | 0.106 | <0.05 | 27004 | 43.1 | 330 | <0.02 | 3.79 | 13390 | 0.38 | 317.7 | 73.3 | 128.9 | 1.9 | 7.8 | 38.81 | 19.59 | 13.13 | >250000 | 23.62 | 74.49 | 3.49 | 128.63 | <0.01 | 6.73 | 0.195 | 8070 | 157.3 | 11 | 0.72 | 7168 | 4548 | 3.5 | 5273 | 21.77 | 86.73 | 40.9 | 1781 | 17 | 291.34 | 38.2 | 0.023 | 75 | <0.05 | 11.17 | <0.05 | 111.84 | 6.02 | 213 | 17.7 | 2.1 | 0.47 | 566.87 | >10000 | 0.473 | 2.69 | 72.01 | 966 | 16.57 | 22.08 | 4.35 | 590 | >1000 | 0.268 | 0.007 | <0.001
BLANK |  | 0.111 | 0.055 | 0.067 | <0.05 | 1596 | 8.2 | 5 | 2.36 | 4 | <300 | 0.51 | 4.4 | <0.2 | 1.8 | 7 | <0.5 | 5.97 | 3.29 | 1.67 | 389 | 35.52 | 9.95 | 3.29 | 23.34 | 0.11 | 1.14 | 0.156 | 632 | 2.4 | <2 | 0.45 | <100 | <5 | <0.2 | <100 | 2.87 | 1.49 | <0.5 | <20 | 5 | 28.5 | 115 | <0.003 | <30 | 0.77 | 0.25 | 0.12 | 14.6 | 0.57 | <5 | 3.62 | <0.2 | <0.03 | 62.15 | >10000 | 0.651 | 0.49 | 5.34 | <3 | 1.18 | 0.71 | <0.05 | <3 | 769.6 | 0.049 | 0.016 | <0.001
PG-H-11 40-45 A +20 |  | 0.083 | 0.038 | 0.055 | <0.05 | 63943 | <0.5 | 985 | 3.11 | <0.02 | 28768 | 0.6 | 85 | 13.2 | 84.1 | <0.2 | 11.4 | 0.36 | 0.22 | 0.08 | 37943 | 4.45 | 0.54 | 2.39 | 1.78 | <0.01 | 0.07 | <0.008 | 24694 | 43.2 | 18 | <0.05 | 10038 | 536 | 3.4 | 20606 | 13.63 | 41.63 | 28.6 | 1437 | 21 | 0.44 | 2.7 | <0.003 | <30 | 0.57 | 10.71 | 1.19 | 0.38 | 1.27 | 619 | 1.04 | 0.7 | <0.03 | 2.49 | 301 | <0.008 | <0.05 | 0.41 | 104 | 12.41 | 21.98 | 1.78 | 55 | 65.9 | <0.001 | 0.077 | <0.001
PG-H-11 40-45 A +12 |  | 0.049 | 0.033 | 0.108 | <0.05 | 65304 | 2.4 | 1065 | 1.7 | <0.02 | 26939 | 0.34 | 78.1 | 12.8 | 85.4 | 8.2 | 10.2 | 4.07 | 2.36 | 1.5 | 34585 | 13.18 | 5.68 | 2.16 | 6.15 | <0.01 | 0.81 | <0.008 | 25428 | 40.4 | 21 | 0.23 | 9523 | 498 | 4.3 | 21965 | 13.54 | 37.96 | 31.4 | 1447 | 23 | 10.56 | 120.2 | <0.003 | <30 | <0.05 | 9.39 | 2.24 | 7.22 | 1.73 | 605 | 1.49 | 0.6 | 0.23 | 8.47 | 4191 | 0.459 | 0.33 | 2.76 | 89 | 14.74 | 20.38 | 1.85 | 54 | 183.3 | 0.013 | 0.043 | <0.001
PG-H-11 40-45 A Non-mag |  | 345 | 0.033 | 0.05 | <0.05 | 46292 | 9.7 | 509 | 1.99 | <0.02 | 39576 | 0.55 | >1000 | 36.6 | 44 | 9.1 | <0.5 | 3.83 | 2.21 | 1.32 | 118020 | 14.35 | 5.16 | 1.55 | 4.94 | <0.01 | 0.76 | 0.016 | 13283 | 874.4 | 11 | 0.08 | 3962 | 3564 | 6.2 | 12810 | 222.55 | 515.31 | 18.6 | 1936 | 24 | 9.6 | 149.9 | 0.006 | <30 | 9.66 | 17.11 | 0.33 | 6.24 | 1.6 | 377 | 1.3 | 3.7 | <0.03 | 8.82 | 3868 | 0.563 | 0.35 | 2.44 | 259 | 28.5 | 102.85 | 7.72 | 107 | 147.8 | 0.005 | 0.014 | <0.001
PG-H-15B 50-55 A -20 |  | 0.274 | 0.019 | 0.092 | <0.05 | 56906 | 3.8 | 968 | 2.04 | 0.87 | 24502 | 0.64 | 194.1 | 25.9 | 117.4 | 4.8 | 13.6 | 36.16 | 19.13 | 10.76 | 125001 | 22.78 | 75.66 | 3.94 | 199.63 | <0.01 | 6.34 | 0.184 | 18901 | 95.8 | 21 | 0.91 | 8205 | 3054 | 4.7 | 18454 | 26.55 | 70.95 | 38.3 | 1591 | 24 | 325.74 | 79.6 | 0.004 | 70 | 2.18 | 10.46 | 0.23 | 120.25 | 0.42 | 503 | 20.01 | 1.1 | <0.03 | 387.18 | >10000 | 0.601 | 2.78 | 65.72 | 327 | 19.05 | 35.87 | 3.52 | 186 | >1000 | 0.42 | 0.007 | <0.001
PG-H-15B 50-55 A +20 |  | 0.136 | 0.033 | 0.053 | <0.05 | 62580 | 5.7 | 1183 | 1.73 | <0.02 | 22042 | 0.59 | 71.9 | 7.8 | 58.3 | 13.2 | 5.3 | 7.14 | 4.18 | 1.94 | 30275 | 21.36 | 9.51 | 3.67 | 14.64 | <0.01 | 1.42 | 0.042 | 26252 | 42.6 | 13 | 0.31 | 5784 | 842 | 6 | 21562 | 11.83 | 35.88 | 18.9 | 1180 | 23 | 18.14 | 120.6 | <0.003 | <30 | 0.12 | 7.12 | <0.05 | 13.1 | 0.94 | 561 | 1.68 | 0.5 | <0.03 | 35.1 | >10000 | 2.953 | 0.64 | 5.63 | 76 | 21.05 | 22.45 | 1.33 | 44 | 441.3 | 0.014 | 0.018 | <0.001
PG-H-15B 50-55 A +12 |  | 0.107 | <0.003 | 0.1 | <0.05 | 61426 | 2.7 | 1074 | 2.44 | <0.02 | 20706 | 0.58 | 67 | 7.8 | 46.9 | 5.9 | 7.6 | 3.82 | 2.39 | 1.33 | 30421 | 14.62 | 5.36 | 2.88 | 5.23 | <0.01 | 0.83 | <0.008 | 24824 | 39.4 | 16 | 0.23 | 5720 | 824 | 6.1 | 21811 | 14.48 | 39.17 | 17.9 | 1192 | 24 | 9.68 | 125.7 | <0.003 | <30 | <0.05 | 6.47 | <0.05 | 6.01 | 1.17 | 540 | 1.37 | 0.6 | <0.03 | 10.66 | 3298 | 1.17 | 0.34 | 2.83 | 70 | 19.63 | 27.8 | 2.02 | 52 | 163.1 | 0.015 | 0.011 | <0.001
PG-H-15B 50-55 A +12-X |  | 0.052 | <0.003 | <0.005 | <0.05 | 60897 | <0.5 | 1087 | 1.59 | <0.02 | 20295 | 0.63 | 66.7 | 7.7 | 48.1 | 6.3 | 8.4 | 4.56 | 2.55 | 1.28 | 28997 | 14.5 | 4.92 | 2.11 | 4.76 | <0.01 | 0.94 | <0.008 | 24448 | 38.6 | 16 | 0.28 | 5602 | 794 | 5.9 | 21707 | 14.5 | 37.61 | 17.2 | 1164 | 24 | 9.38 | 122.2 | <0.003 | <30 | <0.05 | 6.34 | <0.05 | 6.7 | 2.09 | 529 | 0.88 | 0.6 | <0.03 | 8.87 | 3109 | 1.06 | 0.41 | 2.96 | 67 | 17.15 | 26.18 | 2.15 | 49 | 150.3 | 0.014 | 0.011 | <0.001
PG-H-15B 50-55 A Non-mag |  | 0.097 | 0.025 | <0.005 | <0.05 | 61185 | 0.6 | 1023 | 0.89 | 0.97 | 14114 | 0.52 | 71.4 | 4 | 17.5 | 6.3 | 5.6 | 2.86 | 1.53 | 1.07 | 11126 | 14.69 | 4.05 | 2.53 | 3.22 | 0.07 | 0.52 | 0.01 | 27619 | 38.5 | 12 | 0.21 | 2382 | 776 | 7.7 | 21302 | 13.75 | 28.29 | 9.6 | 354 | 22 | 10.05 | 141.4 | <0.003 | <30 | 2.1 | 3.67 | 0.24 | 5 | 1.2 | 471 | 1.74 | 0.3 | 0.23 | 7.12 | 2443 | 1.195 | 0.24 | 1.94 | 28 | 26.38 | 12.75 | 0.8 | 23 | 101.8 | 0.003 | 0.009 | <0.001
PG-H-15B 70-75 D -20 |  | 0.062 | 0.055 | 0.105 | <0.05 | 19331 | 4 | 411 | 4.21 | 4.76 | 9306 | 0.54 | 303.6 | 93.6 | 141 | 1.8 | 11.7 | 5.99 | 3.31 | 1.56 | >250000 | 37.7 | 10.71 | 2.22 | 28.15 | <0.01 | 1.12 | 0.171 | 5516 | 142.9 | 8 | 0.35 | 5644 | 5601 | 5.7 | 3254 | 25.71 | 95.72 | 50.7 | 1963 | 20 | 35.69 | 33.5 | <0.003 | 69 | <0.05 | 10.41 | <0.05 | 15.06 | 6.58 | 166 | 3.48 | 2.8 | <0.03 | 33.79 | >10000 | 0.153 | 0.45 | 6.24 | 1116 | 17.67 | 22.84 | 4.33 | 695 | 900.1 | 0.051 | 0.014 | <0.001
PG-H-15B 70-75 D +20 |  | 0.101 | 0.017 | 0.139 | <0.05 | 59771 | 9.4 | 964 | 1.67 | <0.02 | 16428 | 0.46 | 60.7 | 12.8 | 39.4 | 3.9 | 18.5 | 3.95 | 1.96 | 1.29 | 35430 | 16.25 | 4.73 | 3.57 | 5.1 | <0.01 | 0.69 | <0.008 | 27334 | 36.1 | 14 | 0.23 | 4127 | 429 | 5.2 | 20031 | 12.11 | 34.93 | 18.7 | 1124 | 30 | 8.54 | 142 | 0.016 | 76 | <0.05 | 5.42 | <0.05 | 5.91 | 1.75 | 486 | 1.74 | 0.5 | 0.47 | 7.95 | 3050 | 0.538 | 0.28 | 2.64 | 69 | 20.25 | 19.36 | 1.7 | 53 | 156.7 | 0.009 | 0.011 | <0.001
STD - OREAS 905
STD - OREAS 600b |  | 1.18 | 6.05 | 1.54 | 22.84 | 70976 | 98.5 | 3384 | 2.89 | 4.97 | 12741 | 2.35 | 92.1 | 2.7 | 23.1 | 7.2 | 462.9 | 3.59 | 1.13 | 1.49 | 24089 | 20.06 | 6.27 | 3.24 | 7.44 | 0.06 | 0.52 | 0.545 | 28129 | 42.4 | 26 | 0.19 | 1189 | 300 | 4.4 | 27295 | 17.99 | 39.53 | 4.8 | 309 | 117 | 10.32 | 143.6 | <0.003 | 3129 | 10.37 | 4.43 | 3.27 | 8.11 | 4.09 | 222 | 1.72 | <0.2 | 2.82 | 12.42 | 1234 | 0.934 | 0.11 | 6.34 | 5 | 5.93 | 15.52 | 0.6 | 409 | 231.7 | 0.022 | 0.018 | <0.001
STD - CDN-PGMS-22
PG-H-15B 70-75 D +12 |  | 0.106 | 0.05 | 0.107 | <0.05 | 67511 | 11.7 | 1376 | 1.42 | <0.02 | 29480 | 0.42 | 73.2 | 20.1 | 108 | 2.5 | 17.6 | 4.02 | 2.15 | 1.67 | 41388 | 15.19 | 5.38 | 2.22 | 4.28 | <0.01 | 0.71 | <0.008 | 25119 | 40 | 23 | 0.16 | 10896 | 513 | 3.9 | 21885 | 12.35 | 41.08 | 40.7 | 1758 | 25 | 9.84 | 99.7 | <0.003 | <30 | <0.05 | 8.85 | 3.88 | 7.05 | 2.18 | 805 | 1.71 | 0.7 | 0.23 | 6.06 | 4481 | 0.323 | 0.27 | 2.07 | 108 | 85.93 | 21.02 | 1.84 | 71 | 146.3 | 0.006 | 0.016 | <0.001
PG-H-15B 70-75 D Non-mag |  | 24.5 | 0.017 | 0.124 | <0.05 | 36252 | 39.7 | 359 | <0.02 | <0.02 | 50208 | 0.65 | >1000 | 52.1 | 52.8 | 3.7 | 4.7 | 48.65 | 24.81 | 15.49 | 162088 | 25.96 | 97.53 | 5.46 | 125.88 | <0.01 | 8.83 | 0.267 | 7685 | 684.4 | 9 | 0.69 | 3254 | 4133 | 10 | 6611 | 245.85 | 514.41 | 31.6 | 4334 | 35 | 405.45 | 42.8 | 0.004 | 110 | 9.07 | 16.5 | 2.28 | 148.73 | 10.82 | 307 | 29.13 | 4.1 | 1.17 | 583.66 | >10000 | 0.199 | 3.44 | 83.03 | 347 | 24.05 | 113.75 | 8.96 | 142 | >1000 | 0.305 | 0.014 | <0.001
PG-H-15B 80-85 C -20 |  | 0.107 | 0.036 | 0.052 | <0.05 | 17746 | 6.6 | 254 | 5.86 | 4.78 | 8022 | 0.38 | 241.4 | 103.8 | 139.6 | 1.1 | 6.4 | 5.78 | 3.33 | 1.43 | >250000 | 37.32 | 9.95 | 4.62 | 31.24 | 0.11 | 1.14 | 0.221 | 5851 | 114.1 | 7 | 0.39 | 4802 | 4658 | 4.4 | 3023 | 25.05 | 79.37 | 45.2 | 1683 | 9 | 28.72 | 32.8 | <0.003 | 68 | <0.05 | 8.91 | <0.05 | 14.67 | 6.38 | 160 | 2.03 | 2.5 | <0.03 | 65.6 | >10000 | 0.156 | 0.5 | 5.39 | 1115 | 11.3 | 20.54 | 4.7 | 625 | 996.2 | 0.059 | 0.02 | <0.001
PG-H-15B 80-85 C +20 |  | 0.099 | 0.035 | 0.058 | <0.05 | 60596 | 7.5 | 950 | 1.63 | <0.02 | 19134 | 0.4 | 206.8 | 14.1 | 48.1 | 2.8 | 12.3 | 5.75 | 3.3 | 2.07 | 49016 | 18.16 | 8.67 | 4.38 | 9.82 | <0.01 | 1.12 | <0.008 | 25865 | 112.3 | 18 | 0.27 | 5668 | 717 | 3.5 | 20353 | 25.8 | 76.03 | 21 | 1581 | 24 | 22.85 | 134.3 | <0.003 | <30 | <0.05 | 6.98 | 0.64 | 11.33 | 2.73 | 493 | 3.11 | 1 | 0.23 | 20.38 | 6366 | 0.469 | 0.48 | 4.18 | 118 | 8.95 | 27.69 | 2.57 | 70 | 291.5 | 0.02 | 0.005 | <0.001
PG-H-15B 80-85 C +12 |  | 0.07 | 0.048 | 0.022 | <0.05 | 68863 | 15.7 | 1242 | 1.83 | <0.02 | 26537 | 0.33 | 94.9 | 16.2 | 102.3 | 3 | 17.5 | 4 | 1.97 | 1.55 | 44534 | 16.49 | 5.07 | 2.78 | 6.04 | <0.01 | 0.71 | <0.008 | 24666 | 46.2 | 15 | 0.27 | 8711 | 729 | 3.6 | 24463 | 14.09 | 43.91 | 35.6 | 1695 | 22 | 10.88 | 104.8 | <0.003 | <30 | <0.05 | 9.06 | 4.27 | 7.16 | 1.03 | 699 | 0.66 | 0.9 | <0.03 | 8.74 | 5134 | 0.404 | 0.32 | 2.62 | 127 | 12.28 | 19.45 | 1.56 | 63 | 191.9 | 0.013 | 0.005 | <0.001
PG-H-15B 80-85 C Non-mag |  | 0.104 | 0.014 | 0.067 | <0.05 | 57228 | 19.4 | 606 | 2.38 | <0.02 | 41563 | 0.46 | >1000 | 22.4 | 28 | 2.1 | 9 | 3.81 | 2.19 | 1.63 | 59817 | 17.09 | 5.48 | 3.03 | 6.13 | <0.01 | 0.71 | 0.016 | 18119 | 589.9 | 9 | 0.28 | 2596 | 1492 | 6.5 | 17798 | 111.39 | 375.5 | 16 | 3597 | 20 | 11.35 | 113.9 | <0.003 | 56 | 3.68 | 9.63 | 7.04 | 6.94 | 5.61 | 484 | 0.8 | 3.8 | 0.23 | 8.19 | 5081 | 0.405 | 0.29 | 2.62 | 143 | 18.64 | 89.78 | 6.71 | 62 | 194.2 | 0.008 | 0.016 | <0.001
PG-H-22 15-20 C -20 |  | 0.088 | 0.069 | 0.103 | <0.05 | 57226 | 25.8 | 535 | 3.08 | 1.85 | 18079 | 0.48 | 166.5 | 42 | 110.1 | 1.7 | 11.6 | 23.41 | 12.54 | 8.09 | 187743 | 20.1 | 43.37 | 3.87 | 45.78 | <0.01 | 4.26 | 0.081 | 14027 | 75.6 | 22 | 0.57 | 7463 | 2309 | 3.5 | 17609 | 26.37 | 60.04 | 39 | 1330 | 18 | 160.16 | 85.6 | 0.006 | 109 | 3.6 | 10.86 | 1.21 | 63.15 | 3.66 | 377 | 9.08 | 1.8 | 0.23 | 129.51 | >10000 | 0.304 | 1.67 | 20.85 | 499 | 17.43 | 23.44 | 3.04 | 302 | >1000 | 0.091 | 0.009 | <0.001
PG-H-22 15-20 C +20 |  | 0.083 | 0.033 | 0.066 | <0.05 | 66965 | 1.2 | 1118 | 2.3 | <0.02 | 29834 | 0.31 | 262 | 18.6 | 78.9 | 4 | 10.2 | 5.81 | 3.13 | 1.7 | 44614 | 25.98 | 8.17 | 3.66 | 20.6 | <0.01 | 1.13 | 0.535 | 22089 | 144 | 22 | 0.33 | 8020 | 1018 | 3.9 | 21164 | 28.86 | 86.11 | 26 | 1384 | 21 | 16.96 | 94.3 | <0.003 | 117 | <0.05 | 10.18 | <0.05 | 10.74 | 1.22 | 564 | 78.15 | 1 | <0.03 | 24.13 | >10000 | 0.385 | 0.47 | 5.27 | 115 | 11.86 | 31.33 | 2.48 | 67 | 648.3 | 0.045 | 0.014 | <0.001
PG-H-22 15-20 C +12 |  | 0.075 | 0.013 | 0.055 | <0.05 | 72005 | 3.8 | 1058 | 2.5 | <0.02 | 45842 | 0.4 | 94.4 | 18.8 | 175.8 | 5 | 15.9 | 6.57 | 3.66 | 2.32 | 52269 | 18.41 | 10.04 | 3.19 | 9.9 | <0.01 | 1.29 | 0.023 | 20271 | 46.9 | 25 | 0.39 | 16274 | 707 | 5 | 24125 | 12 | 47.82 | 52.9 | 2029 | 22 | 29.35 | 119.3 | <0.003 | <30 | <0.05 | 15.46 | 0.22 | 13.19 | 1.82 | 766 | 3.46 | 1 | <0.03 | 17.9 | 7702 | 0.408 | 0.56 | 4.2 | 154 | 21.81 | 23.29 | 2.06 | 109 | 313.2 | 0.028 | <0.001 | <0.001
PG-H-22 15-20 C Non-mag |  | 20.3 | 0.12 | 0.28 | <0.05 | 68270 | 13.7 | 2528 | 2.28 | <0.02 | 48404 | 0.9 | 910.5 | 23.3 | 45.4 | 5.5 | <0.5 | 5.43 | 3.09 | 2.14 | 73753 | 18.27 | 7.05 | 3.11 | 6.13 | <0.01 | 1.11 | 0.096 | 17008 | 427.1 | 12 | 0.3 | 4114 | 2630 | 9.1 | 15127 | 164.92 | 352.88 | 17.5 | 3166 | 30 | 13.87 | 113.6 | <0.003 | 644 | 0.21 | 14.56 | <0.05 | 9.58 | 9.29 | 737 | 1.01 | 6.1 | <0.03 | 9.06 | 5891 | 0.282 | 0.41 | 2.93 | 193 | 37.72 | 91.12 | 6.63 | 80 | 191.1 | 0.013 | 0.014 | <0.001
PG-H-22 15-20 C Non-mag-X |  |  |  |  | <0.05 | 66718 | 1 | 2204 | 0.22 | <0.02 | 46144 | 0.83 | 783.2 | 21.5 | 42 | 1.4 | <0.5 | 4.25 | 2.1 | 1.31 | 64889 | 5.54 | 7.05 | 2.33 | 14.1 | <0.01 | 0.73 | <0.008 | 16483 | 359.7 | 11 | 0.22 | 3933 | 2311 | 7.8 | 14693 | 159.03 | 309.09 | 15.5 | 3083 | 29 | 26.24 | 25.5 | <0.003 | 554 | 35.54 | 13.92 | <0.05 | 10.21 | 8.19 | 690 | 2.6 | 5.8 | 0.47 | 23.06 | 4818 | 0.087 | 0.29 | 3.48 | 175 | 34.38 | 89.68 | 6.9 | 75 | 478 | 0.013 | 0.009 | <0.001
PG-H-22 30-35 C -20 |  | 0.134 | 0.015 | 0.088 | <0.05 | 24344 | 19 | 288 | 3.19 | 3.77 | 9696 | 0.51 | 244.4 | 112.7 | 167.9 | 0.9 | 11.7 | 4.96 | 2.73 | 1.4 | >250000 | 32.83 | 8.73 | 2.94 | 22.69 | <0.01 | 0.98 | 0.114 | 7832 | 112.6 | 9 | 0.28 | 6528 | 4183 | 3.2 | 4589 | 13.48 | 73.74 | 68.5 | 1969 | 8 | 26.4 | 40 | <0.003 | 42 | <0.05 | 9.17 | <0.05 | 11.6 | 5.93 | 200 | 3.21 | 2.5 | 0.47 | 23.22 | >10000 | 0.094 | 0.4 | 4.41 | 1133 | 12.88 | 19.06 | 4.02 | 533 | 721.4 | 0.054 | 0.011 | <0.001
PG-H-22 30-35 C +20 |  | 0.071 | 0.02 | 0.059 | <0.05 | 60651 | 5 | 908 | 1.85 | <0.02 | 17141 | 0.55 | 227.4 | 12.9 | 49.3 | 3.1 | 13.9 | 5.09 | 2.87 | 1.83 | 45868 | 17.14 | 7.19 | 3.71 | 8.11 | 0.05 | 0.92 | 0.036 | 25750 | 131.5 | 16 | 0.32 | 4661 | 546 | 2.7 | 21808 | 20.35 | 79.03 | 18.2 | 1672 | 21 | 20.64 | 123.3 | <0.003 | 35 | <0.05 | 6.3 | <0.05 | 10.49 | 2.84 | 472 | 7.12 | 0.7 | 0.47 | 30.3 | 5879 | 0.392 | 0.37 | 5.64 | 117 | 8.02 | 24.88 | 2.19 | 60 | 242.7 | 0.014 | 0.011 | <0.001
PG-H-22 30-35 C +12 |  | 0.044 | 0.036 | 0.149 | <0.05 | 69159 | 17.7 | 1218 | 1 | <0.02 | 19057 | 0.76 | 87.9 | 13.3 | 71.5 | 2.3 | 15.5 | 4.44 | 2.46 | 1.6 | 34013 | 16.13 | 5.71 | 3.12 | 5.45 | <0.01 | 0.84 | <0.008 | 28467 | 45.6 | 16 | 0.27 | 5937 | 620 | 3.6 | 26224 | 15.43 | 45.62 | 21.8 | 1549 | 21 | 10.78 | 115.1 | <0.003 | <30 | <0.05 | 8.09 | 7.25 | 7.26 | 0.93 | 555 | 1.71 | 0.8 | <0.03 | 9.92 | 4267 | 0.396 | 0.35 | 2.47 | 102 | 11.18 | 23.14 | 1.94 | 48 | 166.3 | 0.008 | 0.014 | <0.001
PG-H-22 30-35 C Non-mag |  | 5.01 | 0.032 | 0.111 | <0.05 | 54453 | 6.8 | 587 | 1.83 | <0.02 | 35935 | 0.36 | >1000 | 24.9 | 31.5 | 2.7 | 4.3 | 20.6 | 10.92 | 7.11 | 62591 | 19.57 | 37.69 | 4.11 | 61.41 | <0.01 | 3.71 | 0.096 | 17873 | 551.9 | 11 | 0.48 | 3793 | 1598 | 5.8 | 16263 | 106.04 | 333.63 | 14.6 | 2591 | 18 | 141 | 89.3 | <0.003 | 75 | 2.44 | 10.93 | <0.05 | 54.31 | 4.59 | 440 | 11.99 | 3.7 | 0.23 | 197.09 | >10000 | 0.328 | 1.57 | 29.31 | 159 | 23.78 | 81.33 | 6 | 59 | >1000 | 0.134 | 0.014 | <0.001
STD - OREAS 600b
STD - OREAS 552 |  |  |  |  | 0.09 | 18257 | 3.2 | 218 | 0.8 | 4.97 | 94239 | 0.1 | 20.9 | 3984.8 | 21.1 | 3.9 | >25000 | 2.23 | 1.22 | 0.47 | 7406 | 7.17 | 2.75 | 2.85 | 2.51 | <0.01 | 0.44 | 0.117 | 5926 | 10.1 | 47 | 0.17 | 64787 | 792 | 2.9 | 167 | 2.55 | 11.41 | 15.7 | 355 | 9 | 3.57 | 47.5 | 0.027 | 12118 | 1.13 | 4.56 | 6.96 | 3.44 | 0.75 | 73 | 0.51 | <0.2 | <0.03 | 8.76 | 1440 | 0.174 | 0.17 | 19.85 | 56 | 3.7 | 10.46 | 1.05 | 26 | 73.1 | 0.001 | 0.005 | <0.001
STD - OREAS 682 |  | Au: 0.183; Pd: 0.433; Pt: 0.895
PG-H-22 55-60 A -20 |  | 0.107 | 0.03 | 0.048 | <0.05 | 18454 | 6 | 200 | 5.03 | 4.77 | 7557 | 0.39 | 228.3 | 80.2 | 128.9 | 2.9 | 14.3 | 5.18 | 2.86 | 1.34 | >250000 | 33.1 | 7.98 | 3.28 | 28.83 | <0.01 | 0.98 | 0.166 | 7474 | 123.2 | 8 | <0.05 | 4243 | 4093 | 5.4 | 3341 | 22.57 | 72.96 | 38.7 | 1547 | <3 | 24.81 | 48.8 | 0.083 | 59 | <0.05 | 7.85 | 0.93 | 11.33 | 8.69 | 158 | 2 | 2.5 | 0.47 | 30.06 | >10000 | 0.121 | 0.42 | 4.68 | 1061 | 80.9 | 18.65 | 4.46 | 588 | 905.6 | 0.039 | 0.014 | <0.001
PG-H-22 55-60 A +20 |  | 0.083 | 0.033 | 0.092 | <0.05 | 55609 | 2.8 | 860 | 1.33 | <0.02 | 14684 | 0.39 | 249.8 | 15.2 | 36.2 | 3.8 | 9.2 | 5.34 | 2.89 | 2.16 | 57346 | 16.88 | 8.42 | 4.8 | 10.66 | <0.01 | 1.03 | <0.008 | 27267 | 139.3 | 15 | 0.3 | 3478 | 723 | 6 | 18442 | 27.95 | 83.96 | 14.9 | 1398 | 23 | 30.08 | 143.5 | <0.003 | <30 | <0.05 | 5.02 | <0.05 | 12.6 | 1.92 | 428 | 2.49 | 0.9 | <0.03 | 27.89 | 7455 | 0.505 | 0.39 | 4.49 | 136 | 29.3 | 25.01 | 2.26 | 66 | 324.9 | 0.02 | 0.014 | <0.001
PG-H-22 55-60 A +12 |  | 0.043 | 0.029 | 0.066 | <0.05 | 63913 | 20.6 | 1089 | 2.5 | <0.02 | 17590 | 0.61 | 91.5 | 13.8 | 74.3 | 2.2 | 13 | 3.56 | 1.88 | 1.43 | 37451 | 15.52 | 4.59 | 3.04 | 5.64 | <0.01 | 0.66 | <0.008 | 28095 | 42.9 | 13 | 0.31 | 4638 | 647 | 5 | 21731 | 14.61 | 39.23 | 24.5 | 1372 | 21 | 9.84 | 110.8 | <0.003 | <30 | <0.05 | 6.07 | 2.33 | 5.83 | 0.93 | 608 | 0.84 | 0.7 | 0.23 | 8.1 | 4307 | 0.375 | 0.27 | 2.42 | 107 | 15.57 | 17.21 | 1.38 | 50 | 172.3 | 0.012 | 0.02 | <0.001
PG-H-22 55-60 A Non-mag |  | 0.094 | 0.051 | 0.071 | <0.05 | 59449 | 8.4 | 717 | 2.41 | <0.02 | 38088 | 0.51 | 852.4 | 19.7 | 31.3 | 2.7 | 3.7 | 19.51 | 10.45 | 7.06 | 43912 | 18.41 | 33.02 | 5.14 | 26.99 | <0.01 | 3.71 | 0.091 | 20370 | 430.7 | 11 | 0.48 | 2115 | 1203 | 7.7 | 18056 | 97.35 | 298.35 | 10 | 2682 | 17 | 107.6 | 100.2 | 0.11 | 48 | 3.84 | 8.17 | 1.46 | 47.44 | 5.13 | 483 | 8.6 | 4 | <0.03 | 123.85 | >10000 | 0.348 | 1.43 | 25.83 | 114 | 55.75 | 85.21 | 6.96 | 48 | 877.8 | 0.054 | 0.014 | <0.001
PG-H-36 20-25 B -20 |  | 0.049 | 0.047 | 0.022 | <0.05 | 20224 | 4.1 | 242 | 3.5 | 5.75 | 8888 | 0.47 | 311.6 | 108.6 | 136.8 | 1.8 | 5.6 | 5.6 | 3.23 | 1.46 | >250000 | 36.79 | 9.13 | 4.69 | 27.21 | 0.18 | 1.03 | 0.161 | 7473 | 149.1 | 9 | 0.34 | 5883 | 4893 | 5.6 | 3574 | 27.15 | 91.73 | 53.3 | 2133 | 9 | 27.47 | 39.2 | <0.003 | 64 | <0.05 | 10.36 | <0.05 | 12.53 | 6.47 | 167 | 6.05 | 2.8 | <0.03 | 43.22 | >10000 | 0.151 | 0.45 | 6.75 | 1194 | 20.47 | 23.32 | 4.6 | 699 | 857.4 | 0.064 | 0.018 | <0.001
PG-H-36 20-25 B +20 |  | 0.065 | 0.039 | 0.058 | <0.05 | 58623 | 11.9 | 960 | 1.51 | <0.02 | 15400 | 0.54 | 163 | 30.8 | 41.5 | 3 | 7.5 | 4.72 | 2.45 | 1.65 | 48578 | 18.06 | 6.86 | 4.85 | 8.81 | 0.15 | 0.84 | <0.008 | 27073 | 92.8 | 14 | 0.26 | 4021 | 613 | 4.6 | 20763 | 25.49 | 64.35 | 15.5 | 1388 | 23 | 17.91 | 151.1 | <0.003 | <30 | <0.05 | 5.26 | 0.44 | 9.25 | 0.91 | 463 | 1.63 | 0.8 | 0.23 | 15.23 | 5495 | 0.528 | 0.36 | 3.56 | 127 | 202.21 | 24.19 | 2.11 | 74 | 276.8 | 0.017 | 0.009 | <0.001
PG-H-36 20-25 B +12 |  | 0.077 | 0.028 | 0.121 | <0.05 | 67878 | 21.7 | 1064 | 1.99 | <0.02 | 27700 | 0.54 | 92.8 | 17.9 | 108.5 | 2.8 | 15.1 | 4.18 | 2.39 | 1.6 | 43908 | 17.1 | 5.58 | 3.17 | 5.74 | <0.01 | 0.88 | <0.008 | 24525 | 47.2 | 19 | 0.24 | 9125 | 691 | 4.5 | 23556 | 13.64 | 45.19 | 39.8 | 1814 | 26 | 11.74 | 107 | <0.003 | <30 | <0.05 | 8.9 | 0.39 | 8.09 | <0.05 | 707 | 1.12 | 0.7 | 0.23 | 8.41 | 5090 | 0.358 | 0.37 | 2.69 | 133 | 38.69 | 22.01 | 1.99 | 74 | 182.2 | 0.002 | 0.011 | <0.001
PG-H-36 20-25 B Non-mag |  | 0.094 | 0.028 | <0.005 | <0.05 | 55668 | 2.3 | 638 | 1.3 | <0.02 | 50403 | 0.42 | >1000 | 26.8 | 36.7 | 2.9 | 3.3 | 29.65 | 15.46 | 10.44 | 75263 | 21.57 | 54.26 | 8.07 | 56.93 | <0.01 | 5.42 | 0.065 | 15970 | 937.4 | 10 | 0.63 | 2576 | 2121 | 10.2 | 15975 | 158.25 | 561.37 | 11.8 | 3976 | 19 | 196.33 | 83.1 | <0.003 | 85 | 8.09 | 12.4 | <0.05 | 80.44 | 7.92 | 459 | 15.42 | 4.5 | <0.03 | 225.67 | >10000 | 0.163 | 2.11 | 34.81 | 193 | 42.72 | 122.05 | 9.81 | 78 | >1000 | 0.058 | 0.03 | <0.001
PG-H-36 80-85 B -20 |  | 0.081 | 0.067 | 0.079 | <0.05 | 47610 | 3.7 | 760 | 1.72 | 1.86 | 15393 | 0.31 | 238.9 | 44.8 | 111.1 | 1.3 | 9 | 27.06 | 14.36 | 9.16 | 187088 | 21.24 | 49.85 | 6.79 | 55.15 | <0.01 | 4.84 | 0.1 | 20005 | 124.6 | 14 | 0.64 | 5393 | 2091 | 5.2 | 14332 | 21.64 | 76.75 | 35.2 | 1571 | 19 | 182.34 | 67.1 | 0.011 | <30 | <0.05 | 8.15 | 4.79 | 73.5 | 3.98 | 378 | 14.24 | 1 | <0.03 | 209.81 | >10000 | 0.137 | 1.86 | 37.66 | 474 | 34.28 | 25.85 | 3.07 | 278 | >1000 | 0.047 | 0.03 | <0.001
PG-H-36 80-85 B +20 |  | 0.123 | 0.056 | 0.116 | <0.05 | 59684 | 5.5 | 995 | 1.66 | <0.02 | 16755 | 0.49 | 83.1 | 11.4 | 155.6 | 3.6 | 10.9 | 5.49 | 3.13 | 1.93 | 38179 | 22.43 | 8.49 | 4.07 | 15.17 | <0.01 | 1.03 | 0.086 | 28526 | 45.3 | 16 | 0.23 | 4876 | 408 | 5.7 | 19407 | 13.58 | 41.48 | 20.4 | 1163 | 25 | 21.08 | 129.2 | <0.003 | <30 | <0.05 | 6.19 | <0.05 | 11.64 | 1.39 | 514 | 2.92 | 0.5 | <0.03 | 30.11 | >10000 | 0.428 | 0.47 | 4.43 | 95 | 23.06 | 20.02 | 1.54 | 48 | 471.4 | 0.022 | 0.009 | <0.001
STD - OREAS 602b
STD - OREAS 751 |  |  |  |  | <0.05 | 76326 | 11.5 | 443 | 1.15 | 1.94 | 7801 | 1.44 | 19.8 | 4.1 | 34.5 | 2.7 | 21.2 | 3.86 | 2.14 | 1.45 | 16059 | 15.04 | 5.12 | 3.24 | 6.55 | <0.01 | 0.73 | 0.125 | 23404 | 10.8 | 4665 | 0.2 | 2834 | 679 | 3.1 | 25299 | 39.23 | 10.25 | 13.4 | 1319 | 18 | 10 | 137.3 | <0.003 | 623 | 0.26 | 3.65 | <0.05 | 6.64 | 48.49 | 89 | 2.08 | <0.2 | <0.03 | 10.47 | 3810 | 0.493 | 0.29 | 3.01 | 23 | 8.09 | 6.48 | 0.45 | 99 | 189.8 | 0.009 | 0.047 | <0.001
STD - OREAS 684 |  | Au: 0.311; Pd: 1.68; Pt: 3.56
PG-H-36 80-85 B +12 |  | 0.089 | 0.057 | 0.132 | <0.05 | 69921 | 8.8 | 1146 | 115.1 | <0.02 | 25702 | 0.39 | 88 | 15.8 | 104.6 | 51.8 | 15.1 | 2.59 | 1.29 | 0.56 | 41160 | 17.3 | 2.95 | 5.79 | 4.16 | <0.01 | 0.47 | 0.706 | 25759 | 46.3 | 15 | 0.16 | 8823 | 537 | 5 | 23738 | 15.79 | 43.57 | 32.1 | 1645 | 28 | 3.68 | 518.8 | <0.003 | <30 | <0.05 | 8.37 | <0.05 | 2.74 | 1.37 | 722 | 28.49 | 0.7 | <0.03 | 6.82 | 1501 | 2.733 | 0.17 | 7.38 | 110 | 41.42 | 20.87 | 1.84 | 56 | 94.3 | 0.006 | 0.007 | <0.001
PG-H-36 80-85 B Non-mag |  | 19.9 | 0.016 | 0.062 | <0.05 | 53887 | 21.8 | 437 | 1.33 | <0.02 | 61150 | 1.08 | 950.4 | 47.5 | 69.3 | 1.7 | 8.5 | 4.11 | 2.1 | 1.6 | 162131 | 16.69 | 5.34 | 3.68 | 5.1 | 0.3 | 0.77 | <0.008 | 11389 | 404.8 | 11 | 0.26 | 2965 | 4127 | 16.4 | 8952 | 281.29 | 407.83 | 21.9 | 4729 | 40 | 10.7 | 99.7 | <0.003 | 31 | 19.24 | 21.66 | <0.05 | 6.42 | 16.45 | 466 | 1.65 | 9.7 | <0.03 | 8.37 | 4626 | 0.306 | 0.32 | 2.69 | 405 | 85.27 | 106.6 | 9.35 | 141 | 165.8 | 0.006 | 0.005 | <0.001
PG-H-36 80-85 B Non-mag-X |  |  |  |  | <0.05 | 53434 | 1.4 | 412 | 0.39 | <0.02 | 60371 | 0.94 | >1000 | 46.1 | 69.9 | 1.3 | <0.5 | 40.12 | 22 | 13.11 | 160279 | 24.77 | 71.34 | 6.99 | 158.72 | <0.01 | 7.33 | 0.29 | 11377 | 510.9 | 11 | 1.03 | 2889 | 4138 | 16.4 | 8821 | 282.17 | 478.99 | 20.5 | 4858 | 39 | 267.65 | 48.5 | 0.029 | <30 | 15.67 | 21.36 | <0.05 | 104.41 | 12.12 | 454 | 31.14 | 8.6 | <0.03 | 364.89 | >10000 | 0.098 | 3.13 | 71.57 | 400 | 64.86 | 123.04 | 12.48 | 143 | >1000 | 0.271 | 0.015 | <0.001
PG-H-37 40-45 C -20 |  | 0.134 | 0.004 | 0.084 | <0.05 | 41975 | 6.4 | 575 | 1.43 | 2.84 | 13305 | 0.7 | 196.8 | 61.5 | 98.2 | 3 | 9.5 | 4.55 | 2.82 | 1.38 | >250000 | 25.97 | 7.94 | 4.02 | 18.7 | <0.01 | 0.92 | 0.083 | 16133 | 91.5 | 21 | 0.27 | 5076 | 3666 | 5.8 | 11974 | 23.14 | 63.51 | 41.7 | 1468 | 15 | 17.25 | 82.3 | <0.003 | 62 | 1.46 | 8.32 | <0.05 | 10.22 | 3.54 | 314 | 2.63 | 1.9 | 0.23 | 31.72 | >10000 | 0.265 | 0.38 | 4.05 | 638 | 30.69 | 19.84 | 2.5 | 398 | 583.3 | 0.024 | 0.011 | <0.001
PG-H-37 40-45 C +20 |  | 0.075 | 0.021 | 0.066 | <0.05 | 57963 | 5.8 | 944 | 1.73 | <0.02 | 19385 | 0.63 | 99.7 | 11.1 | 56.4 | 2.8 | 7.2 | 4.28 | 2.36 | 1.64 | 38721 | 15.24 | 5.77 | 4.4 | 7.12 | <0.01 | 0.84 | <0.008 | 26123 | 47 | 14 | 0.25 | 4962 | 470 | 5.2 | 19583 | 21.23 | 48.4 | 17.6 | 1275 | 23 | 11.75 | 132.8 | <0.003 | <30 | <0.05 | 6 | <0.05 | 7.32 | 1.04 | 520 | 1.86 | 0.8 | <0.03 | 11.38 | 4170 | 0.416 | 0.37 | 2.99 | 100 | 20.28 | 24.28 | 2.11 | 49 | 205.3 | 0.008 | 0.011 | <0.001
PG-H-37 40-45 C +12 |  | 0.048 | 0.035 | 0.088 | <0.05 | 65148 | 12.6 | 1164 | 1.77 | <0.02 | 23943 | 0.32 | 70.6 | 11.3 | 76.1 | 2.2 | 10 | 3.05 | 1.72 | 1.23 | 32458 | 14.52 | 4.32 | 3.62 | 4.68 | <0.01 | 0.65 | 0.034 | 28174 | 37.4 | 15 | 0.24 | 7235 | 482 | 5 | 21821 | 13.21 | 35.68 | 26 | 1345 | 23 | 9.08 | 115.6 | <0.003 | <30 | <0.05 | 7.72 | <0.05 | 5.22 | 0.7 | 641 | 0.59 | 0.6 | <0.03 | 8.11 | 3665 | 0.34 | 0.24 | 2.14 | 87 | 19.36 | 17.04 | 1.52 | 46 | 137.4 | 0.005 | 0.009 | <0.001
PG-H-37 40-45 C Non-mag |  | 0.09 | 0.024 | 0.065 | 4.21 | 57922 | 8.2 | 737 | 2.32 | <0.02 | 44198 | 0.39 | >1000 | 26.4 | 35.4 | 2.3 | 5 | 24.97 | 13.02 | 8.09 | 66929 | 20.85 | 45.52 | 5.34 | 57.25 | <0.01 | 4.61 | 0.109 | 18027 | 823.3 | 12 | 0.57 | 2417 | 2517 | 12.5 | 17666 | 137.9 | 495.77 | 14.8 | 2804 | 19 | 168.6 | 89.9 | 0.027 | 63 | 5.77 | 11.65 | <0.05 | 67.13 | 6.38 | 478 | 11.64 | 4.3 | <0.03 | 157.27 | >10000 | 0.41 | 1.93 | 25.43 | 158 | 51.69 | 110.21 | 9.42 | 73 | >1000 | 0.102 | 0.009 | <0.001
BLANK |  | 0.077 | 0.047 | 0.061 | <0.05 | 1820 | <0.5 | 6 | 3.42 | 4 | <300 | 0.49 | 6.3 | <0.2 | 1.9 | 0.3 | <0.5 | 0.41 | 0.27 | 0.13 | 341 | 3.68 | 0.54 | 3.94 | 1.6 | <0.01 | 0.07 | <0.008 | 716 | 3.3 | <2 | 0.06 | <100 | <5 | <0.2 | <100 | 2.64 | 2.66 | <0.5 | <20 | 6 | <0.05 | 4.8 | <0.003 | <30 | 0.9 | 0.28 | 1.63 | 0.94 | 0.1 | <5 | 0.15 | <0.2 | <0.03 | 3.51 | 306 | <0.008 | <0.05 | 0.44 | <3 | 1.27 | 0.87 | <0.05 | <3 | 47.7 | 0.002 | 0.007 | <0.001
PG-H-42A 65-70 C -20 |  | 0.043 | 0.023 | 0.113 | <0.05 | 62445 | 2.2 | 879 | 1.73 | <0.02 | 18459 | 0.53 | 198.1 | 17.8 | 34.8 | 6.3 | 7.3 | 5.1 | 2.7 | 1.9 | 43161 | 14.64 | 7.54 | 3.81 | 8.08 | <0.01 | 0.92 | <0.008 | 27541 | 103.8 | 20 | 0.24 | 5978 | 698 | 3.9 | 17567 | 26.15 | 70.05 | 17 | 1093 | 23 | 20.9 | 175.7 | <0.003 | <30 | <0.05 | 6.46 | 2.85 | 10.11 | 2.29 | 412 | 2.59 | 0.9 | <0.03 | 17.72 | 5834 | 0.775 | 0.4 | 4.58 | 103 | 35.11 | 24.34 | 1.61 | 60 | 253 | 0.015 | 0.009 | <0.001
PG-H-42A 65-70 C +20 |  | 0.093 | 0.044 | 0.148 | <0.05 | 61928 | <0.5 | 918 | 2.24 | <0.02 | 14678 | 0.53 | 56.4 | 9 | 24.7 | 2.9 | 8.1 | 2.84 | 1.46 | 1 | 27791 | 14.54 | 3.99 | 3.47 | 5.55 | <0.01 | 0.54 | <0.008 | 28006 | 28.6 | 20 | 0.11 | 5600 | 423 | 4.8 | 16373 | 12.82 | 28.19 | 13.6 | 674 | 21 | 7.27 | 160 | <0.003 | <30 | <0.05 | 5.21 | <0.05 | 4.64 | 0.62 | 398 | 2.7 | 0.3 | 0.23 | 8.69 | 2845 | 0.568 | 0.21 | 2.54 | 58 | 14.1 | 13.51 | 1.18 | 46 | 166.4 | 0.005 | 0.005 | <0.001
PG-H-42A 65-70 C +12 |  | 0.052 | 0.041 | 0.105 | <0.05 | 62197 | 7.2 | 1195 | 2.41 | <0.02 | 14534 | 0.45 | 64.6 | 8.3 | 39.9 | 2.6 | 6.5 | 2.22 | 1.27 | 1 | 24141 | 13.5 | 3.47 | 3.36 | 3.92 | <0.01 | 0.48 | <0.008 | 30950 | 35.9 | 15 | 0.12 | 3957 | 295 | 6.4 | 18847 | 11.6 | 29.36 | 12.7 | 779 | 22 | 7.58 | 134.2 | <0.003 | <30 | <0.05 | 4.62 | <0.05 | 4.19 | <0.05 | 478 | 1.25 | 0.3 | 0.23 | 8.84 | 2836 | 0.485 | 0.2 | 2.16 | 58 | 22.99 | 12.62 | 0.94 | 41 | 117.1 | <0.001 | 0.005 | <0.001
PG-H-42A 65-70 C Non-mag |  | 0.07 | 0.018 | 0.086 | <0.05 | 59845 | 2.1 | 761 | 1.41 | <0.02 | 27569 | 0.37 | 410 | 8.9 | 20.5 | 2.6 | 1.1 | 10.07 | 5.36 | 3.72 | 25135 | 16.52 | 15.64 | 3.66 | 19.57 | <0.01 | 1.94 | <0.008 | 23496 | 199.5 | 11 | 0.25 | 2371 | 494 | 6.5 | 19453 | 52.52 | 153.87 | 7.2 | 1695 | 13 | 46.63 | 113.5 | <0.003 | 114 | 0.59 | 5.5 | <0.05 | 22.4 | 2.55 | 464 | 4.04 | 2.2 | <0.03 | 38.55 | 9913 | 0.507 | 0.73 | 7.06 | 70 | 25.37 | 45.5 | 3.34 | 29 | 647.3 | 0.034 | 0.011 | <0.001
PG-H-42C 20-25 B -20 |  | 0.087 | 0.017 | 0.092 | <0.05 | 52955 | 14.7 | 778 | 0.74 | <0.02 | 16475 | 0.83 | 556.5 | 22.7 | 49.5 | 2.5 | 9.3 | 8.89 | 4.83 | 3.41 | 94031 | 16.82 | 15.5 | 4.33 | 15.82 | <0.01 | 1.66 | 0.06 | 24264 | 314.4 | 16 | 0.19 | 4023 | 1182 | 6.6 | 15002 | 57.76 | 170.49 | 19.5 | 1852 | 27 | 58.79 | 118.8 | 0.006 | <30 | <0.05 | 7.3 | 1.05 | 22.68 | 3.99 | 362 | 4.83 | 1.6 | <0.03 | 50.04 | >10000 | 0.415 | 0.66 | 7.14 | 224 | 28.83 | 42.23 | 3.93 | 96 | 477.7 | 0.034 | 0.005 | <0.001
PG-H-42C 20-25 B -20-X |  |  |  |  | <0.05 | 52379 | 1.4 | 782 | 1.96 | <0.02 | 16394 | 0.92 | 543.5 | 22.2 | 48.2 | 2.9 | 8 | 2.8 | 1.68 | 1.06 | 91260 | 13.71 | 4.32 | 4.33 | 6.7 | <0.01 | 0.56 | <0.008 | 24215 | 308.7 | 16 | 0.17 | 4010 | 1137 | 6.4 | 14872 | 55.38 | 170.15 | 18.3 | 1899 | 23 | 9.22 | 147.8 | 0.014 | <30 | <0.05 | 7.15 | 5.25 | 5.44 | 4.23 | 360 | 1.11 | 1.6 | <0.03 | 13.16 | 3002 | 0.528 | 0.24 | 2.46 | 216 | 26.57 | 42.14 | 3.92 | 94 | 198.5 | 0.003 | 0.007 | <0.001
PG-H-42C 20-25 B +20 |  | 0.041 | 0.046 | 0.102 | <0.05 | 57143 | 4.8 | 932 | 2.25 | <0.02 | 11154 | 0.48 | 102 | 9.8 | 28.5 | 2.7 | 8.6 | 2.43 | 1.35 | 0.87 | 31043 | 13.51 | 2.97 | 3.26 | 4.43 | <0.01 | 0.48 | <0.008 | 29999 | 54 | 13 | 0.12 | 2748 | 379 | 10 | 19308 | 15.92 | 37.73 | 10.2 | 793 | 20 | 6.68 | 148.4 | 0.007 | <30 | <0.05 | 3.74 | <0.05 | 4.19 | 0.83 | 411 | 7.7 | 0.4 | <0.03 | 6.71 | 2358 | 0.524 | 0.2 | 2.06 | 70 | 43.35 | 16.05 | 1.46 | 41 | 134.2 | 0.001 | 0.016 | <0.001
PG-H-42C 20-25 B +12 |  | 0.083 | 0.014 | 0.105 | <0.05 | 62517 | 12.2 | 1193 | 2.67 | 0.96 | 10019 | 0.5 | 63.3 | 7.9 | 25.3 | 1.8 | 8.8 | 25.38 | 13.46 | 8.91 | 21814 | 19.26 | 41.98 | 4.47 | 46.75 | <0.01 | 4.67 | 0.171 | 33759 | 27.9 | 13 | 0.5 | 2065 | 400 | 6.7 | 21598 | 13.76 | 27.63 | 9.6 | 662 | 22 | 146.83 | 85.6 | 0.027 | <30 | 0.58 | 2.83 | <0.05 | 60.97 | 1.3 | 503 | 19.19 | 0.3 | 0.47 | 238.25 | >10000 | 0.33 | 1.84 | 52.24 | 50 | 26.64 | 13.33 | 1.09 | 31 | >1000 | 0.097 | 0.029 | <0.001
PG-H-42C 20-25 B Non-mag |  | 0.074 | 0.023 | 0.097 | <0.05 | 51559 | 9.3 | 590 | 1.08 | <0.02 | 46127 | 0.68 | >1000 | 24.3 | 34.5 | 2.8 | 2.9 | 11.42 | 6.29 | 3.93 | 76083 | 19.38 | 19.23 | 4.62 | 15.73 | <0.01 | 2.21 | 0.086 | 17515 | 643 | 10 | 0.32 | 2074 | 1885 | 9.8 | 12960 | 135.52 | 418.42 | 11.8 | 3624 | 18 | 73.02 | 107.2 | <0.003 | 30 | 4.92 | 10.69 | <0.05 | 28.33 | 7.38 | 425 | 7.1 | 4.1 | <0.03 | 61.89 | >10000 | 0.39 | 0.85 | 6.27 | 184 | 32.5 | 104.95 | 8.82 | 64 | 484.2 | 0.026 | 0.002 | <0.001
PG-H-43A 10-15 C -20 |  | 0.052 | 0.037 | 0.099 | <0.05 | 56133 | 3.6 | 775 | 1.34 | 0.86 | 26622 | 0.69 | 741.3 | 38.4 | 60.9 | 2 | 10.3 | 3.79 | 2.16 | 1.58 | 96974 | 14.24 | 5.99 | 3.6 | 5.93 | <0.01 | 0.78 | <0.008 | 21286 | 416.3 | 18 | 0.2 | 8315 | 2643 | 4.6 | 18436 | 76.45 | 216.53 | 40.8 | 2173 | 18 | 13.79 | 125.4 | <0.003 | 37 | 1.91 | 12.64 | <0.05 | 7.62 | 3.36 | 449 | 2.14 | 2 | 0.23 | 14.72 | 4385 | 0.376 | 0.3 | 2.63 | 242 | 19.27 | 52.71 | 4.77 | 143 | 178.8 | 0.008 | 0.005 | <0.001
PG-H-43A 10-15 C +20 |  | 0.104 | 0.026 | 0.135 | <0.05 | 59221 | 14.2 | 967 | 1.74 | <0.02 | 22335 | 0.54 | 113.2 | 12.4 | 65.4 | 2 | 10.5 | 4.4 | 2.6 | 1.82 | 36779 | 16.52 | 6.51 | 3.48 | 5.54 | <0.01 | 0.89 | <0.008 | 25331 | 55.8 | 15 | 0.17 | 7179 | 521 | 5.1 | 20128 | 17.88 | 51.08 | 23.5 | 1226 | 21 | 11.49 | 105.1 | <0.003 | <30 | <0.05 | 7.89 | 2.02 | 7.75 | 1.73 | 532 | 1.29 | 0.7 | <0.03 | 9.17 | 5286 | 0.271 | 0.35 | 2.18 | 97 | 19.78 | 21.2 | 1.37 | 50 | 176.1 | 0.006 | 0.009 | 0.014
PG-H-43A 10-15 C +12 |  | 0.098 | 0.039 | 0.081 | 0.05 | 71481 | 0.6 | 1111 | 1.64 | <0.02 | 36166 | 0.52 | 84.7 | 17.7 | 146.6 | 2.1 | 17.8 | 36.29 | 19.68 | 12.36 | 52997 | 23.61 | 68.93 | 5.96 | 131.88 | <0.01 | 6.77 | 0.364 | 23888 | 45.8 | 22 | 0.69 | 14399 | 681 | 3.4 | 22752 | 13.52 | 46.54 | 56.8 | 2070 | 22 | 261.11 | 63.5 | <0.003 | <30 | <0.05 | 12.33 | 0.57 | 104.57 | 1.24 | 787 | 21.11 | 1 | <0.03 | 274.57 | >10000 | 0.176 | 2.75 | 43.3 | 144 | 14.25 | 25.46 | 2.25 | 73 | >1000 | 0.286 | 0.005 | <0.001
PG-H-43A 10-15 C Non-mag |  | 0.067 | 0.026 | 0.098 | <0.05 | 53731 | 10.3 | 659 | 1.63 | <0.02 | 60690 | 0.52 | >1000 | 28.4 | 33.6 | 2.6 | <0.5 | 7.39 | 4.32 | 3.03 | 79947 | 16.82 | 13.79 | 4.52 | 13.54 | <0.01 | 1.51 | 0.039 | 12577 | 654 | 10 | 0.25 | 3096 | 2395 | 6.6 | 14684 | 182.26 | 495.22 | 18.1 | 4406 | 19 | 45.78 | 109.5 | <0.003 | 126 | 5.44 | 13.53 | 2.48 | 19.4 | 10.08 | 510 | 4.74 | 5.3 | <0.03 | 42.35 | >10000 | 0.359 | 0.63 | 5.16 | 211 | 20.9 | 135.92 | 11.85 | 80 | 408.9 | 0.022 | 0.016 | <0.001
PG-H-43A 40-45 A -20 |  | 0.142 | 0.056 | 0.081 | <0.05 | 59576 | 12.8 | 851 | 1.73 | <0.02 | 20347 | 0.32 | 582.8 | 24.3 | 47.3 | 2.4 | 11.3 | 3.23 | 1.65 | 1.27 | 70503 | 13.35 | 4.27 | 3.42 | 5.49 | <0.01 | 0.6 | <0.008 | 23599 | 337.4 | 19 | 0.08 | 5588 | 1357 | 4.9 | 20161 | 50.71 | 170.08 | 24.2 | 1921 | 21 | 9.45 | 134.5 | <0.003 | <30 | <0.05 | 8.7 | 5.27 | 5.74 | 2.15 | 429 | 1.57 | 1.5 | 0.47 | 11.66 | 3463 | 0.464 | 0.25 | 2.5 | 169 | 16.33 | 40.06 | 3.47 | 90 | 162.4 | 0.005 | 0.011 | <0.001
PG-H-43A 40-45 A +20 |  | 0.101 | 0.048 | 0.094 | <0.05 | 57647 | 20.2 | 960 | 1.72 | <0.02 | 14226 | 0.64 | 83.3 | 11.4 | 33.1 | 1.4 | 7.8 | 3.45 | 1.89 | 1.34 | 27485 | 13.31 | 4.4 | 4.13 | 5.17 | <0.01 | 0.62 | 0.055 | 27127 | 43.1 | 13 | 0.1 | 3386 | 438 | 8.7 | 20059 | 14.51 | 37.23 | 12.1 | 900 | 21 | 8.82 | 84.4 | <0.003 | <30 | <0.05 | 4.58 | <0.05 | 5.7 | 1.53 | 461 | 1.04 | 0.4 | <0.03 | 7.59 | 4496 | 0.225 | 0.28 | 2.06 | 72 | 40.53 | 16.36 | 1.06 | 35 | 161.7 | 0.011 | 0.005 | <0.001
PG-H-43A 40-45 A +12 |  | 0.178 | 0.09 | 0.171 | <0.05 | 59426 | 6.9 | 959 | 3.75 | <0.02 | 24695 | 0.75 | 74.6 | 15.4 | 90.4 | 3 | 12.3 | 41.8 | 22.77 | 13.87 | 41570 | 20.91 | 73.16 | 4.51 | 190.33 | <0.01 | 7.59 | 0.205 | 21409 | 36.2 | 14 | 0.91 | 8021 | 543 | 4.5 | 20039 | 13.84 | 38.06 | 33.8 | 1637 | 23 | 251.36 | 65.7 | 0.016 | <30 | <0.05 | 8.15 | <0.05 | 108.3 | <0.05 | 628 | 17.7 | 0.6 | 0.7 | 337.25 | >10000 | 0.153 | 3.34 | 58.54 | 111 | 17.57 | 19.1 | 1.36 | 56 | >1000 | 0.369 | 0.007 | <0.001
PG-H-43A 40-45 A Non-mag |  | 5.31 | 0.061 | 0.106 | 6.52 | 52381 | <0.5 | 447 | 2.84 | <0.02 | 60727 | 0.5 | >1000 | 32.9 | 41.4 | 0.4 | 4 | 0.45 | 0.3 | 0.14 | 103735 | 3.67 | 0.68 | 2.98 | 2.49 | <0.01 | 0.1 | 0.151 | 11933 | 552.4 | 10 | 0.1 | 3110 | 2673 | 8.9 | 14159 | 206.42 | 470.52 | 15.3 | 5065 | 22 | <0.05 | 5.4 | <0.003 | 113 | 9.11 | 16.69 | <0.05 | 0.86 | 1.14 | 457 | 1.36 | 5 | <0.03 | 4 | 309 | 0.028 | 0.05 | 0.56 | 253 | 24.27 | 131.78 | 10.47 | 89 | 80.6 | <0.001 | 0.002 | <0.001
BLANK |  | 0.192 | 0.056 | 0.146 | <0.05 | 1616 | 12.8 | 5 | 1.93 | 4 | 301 | 0.58 | 4.1 | <0.2 | 1.8 | 3.7 | <0.5 | 6.55 | 3.41 | 2.39 | 344 | 14.11 | 10.09 | 2.87 | 10.85 | 0.18 | 1.2 | 0.01 | 648 | 2.4 | <2 | 0.24 | <100 | <5 | <0.2 | <100 | 2.98 | 1.7 | <0.5 | <20 | 5 | 30.66 | 138.6 | <0.003 | <30 | 0.64 | 0.3 | 1.33 | 13.73 | 0.8 | <5 | 2.74 | <0.2 | <0.03 | 26.66 | 7877 | 0.391 | 0.47 | 4.83 | <3 | 1.27 | 0.93 | <0.05 | <3 | 339.3 | 0.022 | 0.016 | <0.001
PG-H-43A 45-50 A -20 |  | 0.134 | 0.055 | 0.192 | <0.05 | 58867 | 10.1 | 963 | 2.62 | <0.02 | 16789 | 0.59 | 281 | 15.8 | 38.8 | 2.8 | 8.2 | 3.23 | 1.82 | 1.1 | 55631 | 14.09 | 4.18 | 3.52 | 5.37 | <0.01 | 0.59 | <0.008 | 26056 | 156.2 | 17 | 0.22 | 4145 | 787 | 5.5 | 21324 | 32.95 | 96.44 | 16.5 | 1592 | 23 | 8.52 | 151.1 | <0.003 | 31 | <0.05 | 5.97 | 0.84 | 5.45 | 1.9 | 462 | 2.43 | 1.1 | <0.03 | 8.14 | 3105 | 0.47 | 0.26 | 2.61 | 134 | 21.1 | 29.78 | 2.56 | 73 | 165.9 | 0.006 | 0.007 | <0.001
PG-H-43A 45-50 A +20 |  | 0.107 | 0.074 | 0.135 | <0.05 | 59938 | 5.8 | 1066 | 2.77 | 0.96 | 12896 | 0.66 | 68.2 | 8.8 | 31.2 | 12.4 | 10.5 | 2.96 | 1.61 | 1.2 | 26995 | 14.5 | 3.81 | 2.29 | 4.45 | <0.01 | 0.58 | <0.008 | 30190 | 35 | 12 | 0.15 | 2957 | 430 | 8.1 | 21183 | 15.8 | 33.05 | 11.5 | 874 | 21 | 7.69 | 113.7 | <0.003 | <30 | <0.05 | 3.72 | <0.05 | 4.95 | 1.53 | 496 | 72.69 | 0.3 | 0.23 | 8.13 | 3346 | 0.391 | 0.23 | 2.61 | 65 | 28.7 | 16.62 | 1.43 | 36 | 135.4 | 0.004 | 0.014 | <0.001
PG-H-43A 45-50 A +12 |  | 0.095 | 0.049 | 0.162 | <0.05 | 64588 | 9.3 | 1372 | 2.15 | <0.02 | 18188 | 0.62 | 63.4 | 15.6 | 61.4 | 3.2 | 7.3 | 2.97 | 1.52 | 1.13 | 28001 | 13.71 | 3.75 | 2.3 | 4.09 | 0.1 | 0.53 | <0.008 | 28058 | 31.3 | 15 | 0.21 | 5282 | 624 | 7.1 | 24686 | 10.77 | 30.16 | 22.3 | 1098 | 19 | 7.2 | 110 | <0.003 | <30 | <0.05 | 5.51 | <0.05 | 4.35 | 1.86 | 640 | 1.27 | 0.4 | <0.03 | 8.08 | 3284 | 0.381 | 0.23 | 2.56 | 72 | 71.65 | 15.71 | 1.42 | 41 | 132.2 | 0.009 | 0.007 | <0.001
STD - PGMS22 |  | 1.31 | 6.28 | 1.64 | <0.05 | 80060 | <0.5 | 386 | 0.66 | <0.02 | 65266 | 0.46 | 31 | 48.4 | 593.1 | 4.3 | 237.6 | 2.88 | 1.73 | 1.18 | 64612 | 15.95 | 3.67 | 3.17 | 2.03 | <0.01 | 0.58 | <0.008 | 12048 | 15.1 | 11 | 0.21 | 47542 | 1086 | 0.9 | 15885 | 4.77 | 18.6 | 560.7 | 1292 | 9 | 4.59 | 75.6 | <0.003 | 1128 | <0.05 | 24.75 | 0.27 | 4 | 1.66 | 456 | 0.56 | 0.8 | <0.03 | 5.15 | 5075 | 0.059 | 0.26 | 1.3 | 201 | 5.88 | 14.91 | 1.76 | 71 | 61.9 | 0.019 | 0.11 | 0.068
PG-H-43A 45-50 A Non-mag |  | 0.313 | 0.088 | 0.155 | <0.05 | 61011 | 5 | 735 | 2 | <0.02 | 32593 | 0.71 | 605.8 | 12.3 | 21.8 | 1.8 | 4.1 | 14.28 | 7.46 | 5.63 | 31490 | 17.29 | 23.3 | 4.44 | 28.45 | <0.01 | 2.69 | 0.042 | 21351 | 294.6 | 10 | 0.33 | 2121 | 759 | 7.2 | 21890 | 85.82 | 224.53 | 7.4 | 2987 | 19 | 68.92 | 98.3 | <0.003 | 45 | 2.76 | 7.14 | <0.05 | 33.93 | 1.32 | 505 | 7.3 | 3.1 | <0.03 | 75.1 | >10000 | 0.281 | 1.08 | 13.4 | 89 | 26.59 | 65.89 | 5.29 | 37 | >1000 | 0.063 | 0.009 | <0.001
STD - OREAS 682 |  | Au: 0.185; Pd: 0.494; Pt: 0.955; Ir: 0.087; Rh: 0.257; Ru: 0.571

## Definitions
SP0148618 |  |  | American Assay
FINAL REPORT |  |  | Laboratories Inc.
1500 GLENDALE AVE.
SPARKS, NV USA 89431-5902
Ph.(775)356-0606, Fax.(775)356-1413
| Abbreviation | Definition | EMAIL: aallabs@nvbell.net
Preparation | DIP | Sample Destroyed in Preparation
| DIS | Sample Destroyed in Shipment
| ISS | Insufficient Sample Submitted
| SDI | Sample Diesel Impregnated
| SHI | Sample Hydraulic Impregnated
| SNR | Sample Not Received
Analysis | STD - ?? | International Reference Material Standard
| STD - AAL## | AAL generated standard material
| BLANK | AAL Laboratory Silica Blank
| DTF | Data to Follow
| DL | Detection Limit of Method
| < or - | Less Than Lower Detection Limit of Method
| > | Greater than Upper Limit of Method
| N/A | Not Analyzed
| NR | Not Reported
| (R) column | Laboratory repeat weigh, digestion, analysis from original pulp or reject resplit
| D or -D after Sample ID | Client submitted duplicate rig split sample
| -R after Sample ID | Repeat analysis from original pulp reweigh, digestion and analysis
| -X after Sample ID | Repeat analysis from reject resplit, preparation, weigh, digestion and analysis
| ppb | Parts per Billion 0.001 ppm = 1 ppb
| ppm | Parts per Million 1 ppm = 1 mg/Kg
| OPT | Troy Ounces per Short Ton(2,000 lbs)(1 ppm= 0.02917 OPT)
| Oz | Troy Ounce = 31.103 grams
| % | Percent 1%=10,000 ppm
| g | Grams 1g=0.001 kilogram
| mg | Milligrams 1mg=0.001grams
| Kg | Kilograms 1Kg=1000grams
| lbs | Pounds 1lb=0.454kilogram
Method | FA-PB## | Fire Assay Lead Collection - ## sample weight in grams
| GRAV | Gravimetric (Weighed) finish
| SF | Screen Fire Assay reporting a plus, 2 minus fractions and a head Calc
| + ### | Plus Fraction (Retained on top of Mesh) ###Screen Size
| - ### | Minus Fraction (Passed through Mesh) ###Screen Size
| CN | Cyanide Extraction
| ORE GRADE | 2g sample made to 1000ml volumetric for results > upper limit of method
| Ox-H2SO4 or -HCl | Dilute acid leach for oxide fraction in copper or molybdenum analysis
| QLA | Dilute 10%H2SO4/0.5%Fe2(SO4)3 30C leach for acid soluble copper
| QLT | Dilute 15%H2SO4 30C leach for acid soluble copper
| SAP | Dilute 5%H2SO4/0.5%Fe2(SO4)3 85C leach for acid soluble & chalcocite copper
| D#A | Digestion #=2,3 or 4 Acids
2A=HCl/HNO3 3A=HCl/HNO3/HClO4 4A=HCl/HNO3/HF/HClO4
| HCl | Hydrochloric Acid(37%w/v) Boiling Point 109C
| HF | Hydrofluoric Acid(48%w/v) Boiling Point 108C Extreme Health Hazard
| HClO4 | Perchloric Acid(69%w/v) Boiling Point 203C Extreme Fire/Explosion Hazard
| HNO3 | Nitric Acid(69%w/v) Boiling Point 121C
| H2SO4 | Sulfuric Acid(98% w/v) Boiling Point 338C
| ICP-xB or -xZ | ICP-AES and/or ICP-MS analysis using x=2, 3 or 4 acid digestion
| LiBO2-C | Lithium Metaborate fusion in Carbon crucible
| Na2O2-C | Sodium Peroxide fusion in Carbon crucible
| Na2O2-Zr | Sodium Peroxide fusion in Zirconium crucible
Technique | AAS | Atomic Absorption Spectroscopy
| ICP-AES | Inductively Coupled Plasma Atomic Emission Spectroscopy
| ICP-MS | Inductively Coupled Plasma Mass Spectroscopy
| RG | Research Grade (Low detection limit ICP-AES)
| UT | Ultra Trace (ICP-AES+ICP-MS analyses)
| XRF-ED or -WD | X-Ray Flourescence (-ED = Energy Dispersive) (-WD = Wavelength Dispersive)
| XRD | X-Ray Diffraction
| ELTRA-I | Carbon & Sulfur infrared detection analyzer inductive heating
| ELTRA-R | Carbon, Hydrogen & Sulfur infrared detection analyzer resistance furnace
| LECO-I | Nitrogen & Oxygen infra red detection analyzer inductive heating
| MW | Microwave Digestion ( -PT is at 1500psig and 300C)
| SG-WD or -HP | Specific Gravity-WD=Water Displacement -HP=Helium Pycnometer 1g/cm3=62.4lbs/ft3
AAL-007
Definitions Page