## Sheet1
| Ce | Eu | Hf | La | Nb | Nd | Pr | Rb | Sc | Sm | Tb | Th | Ti | Y | Zr
| IM-4AB61 | IM-4AB61 | IM-4AB61 | IM-4AB61 | IM-4AB61 | IM-4AB61 | IM-4AB61 | IM-4AB61 | IM-4AB61 | IM-4AB61 | IM-4AB61 | IM-4AB61 | IM-4AB61 | IM-4AB61 | IM-4AB61
| 0.2 | 0.05 | 0.03 | 0.1 | 0.03 | 0.05 | 0.05 | 0.8 | 0.05 | 0.05 | 0.2 | 0.08 | 30 | 0.05 | 0.3
SAMPLES | ppm | ppm | ppm | ppm | ppm | ppm | ppm | ppm | ppm | ppm | ppm | ppm | ppm | ppm | ppm
PG-H-1A 20-25 A -20 | 173.7 | 1.56 | 21.84 | 72 | 21.61 | 54.94 | 19.61 | 55.4 | 8.67 | 9.71 | 2 | 21.46 | 10000 | 16.96 | 692.8
PG-H-1A 20-25 A +20 | 117 | 1.79 | 10.04 | 63.1 | 19.89 | 54.1 | 14.34 | 135.8 | 7.53 | 8.68 | 0.8 | 10.99 | 5759 | 24.68 | 308.3
PG-H-1A 20-25 A +12 | 81.5 | 1.37 | 6.67 | 45.9 | 14.05 | 40.8 | 10.34 | 115.2 | 7.73 | 6.7 | 0.7 | 8.16 | 4262 | 21.05 | 206.3
PG-H-1A 20-25 A Non-mag | 10000 | 10.53 | 89.87 | 590.2 | 146.29 | 448.08 | 155.31 | 67.6 | 14.86 | 72.97 | 4.5 | 155.3 | 10000 | 117.81 | 10000
PG-H-1A 40-45 C -20 | 272.2 | 2.24 | 18.82 | 106 | 24.5 | 77.33 | 21.38 | 79.9 | 9.2 | 11.97 | 1.6 | 31.61 | 10000 | 28.69 | 580.3
PG-H-1A 40-45 C +20 | 102.7 | 2.09 | 17.19 | 59.8 | 16.98 | 48.94 | 22.96 | 79.3 | 7.58 | 11.86 | 0.7 | 24.41 | 10000 | 21.86 | 546.6
PG-H-1A 40-45 C +12 | 92.3 | 1.66 | 7.6 | 53.5 | 15.01 | 48.67 | 12.76 | 139.9 | 8.58 | 8.24 | 0.8 | 9.72 | 4781 | 22.71 | 243.5
PG-H-1A 40-45 C Non-mag | 10000 | 1.52 | 5.78 | 695.4 | 181.94 | 482.95 | 11.74 | 100.2 | 13.16 | 7.9 | 4 | 9.78 | 4896 | 111.97 | 179.8
PG-H-11 40-45 A -20 | 317.7 | 13.13 | 128.63 | 157.3 | 21.77 | 86.73 | 291.34 | 38.2 | 11.17 | 111.84 | 2.1 | 566.87 | 10000 | 22.08 | 10000
PG-H-11 40-45 A +20 | 85 | 0.08 | 1.78 | 43.2 | 13.63 | 41.63 | 0.44 | 2.7 | 10.71 | 0.38 | 0.7 | 2.49 | 301 | 21.98 | 65.9
PG-H-11 40-45 A +12 | 78.1 | 1.5 | 6.15 | 40.4 | 13.54 | 37.96 | 10.56 | 120.2 | 9.39 | 7.22 | 0.6 | 8.47 | 4191 | 20.38 | 183.3
PG-H-11 40-45 A Non-mag | 10000 | 1.32 | 4.94 | 874.4 | 222.55 | 515.31 | 9.6 | 149.9 | 17.11 | 6.24 | 3.7 | 8.82 | 3868 | 102.85 | 147.8
PG-H-15B 50-55 A -20 | 194.1 | 10.76 | 199.63 | 95.8 | 26.55 | 70.95 | 325.74 | 79.6 | 10.46 | 120.25 | 1.1 | 387.18 | 10000 | 35.87 | 10000
PG-H-15B 50-55 A +20 | 71.9 | 1.94 | 14.64 | 42.6 | 11.83 | 35.88 | 18.14 | 120.6 | 7.12 | 13.1 | 0.5 | 35.1 | 10000 | 22.45 | 441.3
PG-H-15B 50-55 A +12 | 67 | 1.33 | 5.23 | 39.4 | 14.48 | 39.17 | 9.68 | 125.7 | 6.47 | 6.01 | 0.6 | 10.66 | 3298 | 27.8 | 163.1
PG-H-15B 50-55 A Non-mag | 71.4 | 1.07 | 3.22 | 38.5 | 13.75 | 28.29 | 10.05 | 141.4 | 3.67 | 5 | 0.3 | 7.12 | 2443 | 12.75 | 101.8
PG-H-15B 70-75 D -20 | 303.6 | 1.56 | 28.15 | 142.9 | 25.71 | 95.72 | 35.69 | 33.5 | 10.41 | 15.06 | 2.8 | 33.79 | 10000 | 22.84 | 900.1
PG-H-15B 70-75 D +20 | 60.7 | 1.29 | 5.1 | 36.1 | 12.11 | 34.93 | 8.54 | 142 | 5.42 | 5.91 | 0.5 | 7.95 | 3050 | 19.36 | 156.7
PG-H-15B 70-75 D +12 | 73.2 | 1.67 | 4.28 | 40 | 12.35 | 41.08 | 9.84 | 99.7 | 8.85 | 7.05 | 0.7 | 6.06 | 4481 | 21.02 | 146.3
PG-H-15B 70-75 D Non-mag | 10000 | 15.49 | 125.88 | 684.4 | 245.85 | 514.41 | 405.45 | 42.8 | 16.5 | 148.73 | 4.1 | 583.66 | 10000 | 113.75 | >1000
PG-H-15B 80-85 C -20 | 241.4 | 1.43 | 31.24 | 114.1 | 25.05 | 79.37 | 28.72 | 32.8 | 8.91 | 14.67 | 2.5 | 65.6 | 10000 | 20.54 | 996.2
PG-H-15B 80-85 C +20 | 206.8 | 2.07 | 9.82 | 112.3 | 25.8 | 76.03 | 22.85 | 134.3 | 6.98 | 11.33 | 1 | 20.38 | 6366 | 27.69 | 291.5
PG-H-15B 80-85 C +12 | 94.9 | 1.55 | 6.04 | 46.2 | 14.09 | 43.91 | 10.88 | 104.8 | 9.06 | 7.16 | 0.9 | 8.74 | 5134 | 19.45 | 191.9
PG-H-15B 80-85 C Non-mag | 10000 | 1.63 | 6.13 | 589.9 | 111.39 | 375.5 | 11.35 | 113.9 | 9.63 | 6.94 | 3.8 | 8.19 | 5081 | 89.78 | 194.2
PG-H-22 15-20 C -20 | 166.5 | 8.09 | 45.78 | 75.6 | 26.37 | 60.04 | 160.16 | 85.6 | 10.86 | 63.15 | 1.8 | 129.51 | 10000 | 23.44 | 10000
PG-H-22 15-20 C +20 | 262 | 1.7 | 20.6 | 144 | 28.86 | 86.11 | 16.96 | 94.3 | 10.18 | 10.74 | 1 | 24.13 | 10000 | 31.33 | 648.3
PG-H-22 15-20 C +12 | 94.4 | 2.32 | 9.9 | 46.9 | 12 | 47.82 | 29.35 | 119.3 | 15.46 | 13.19 | 1 | 17.9 | 7702 | 23.29 | 313.2
PG-H-22 15-20 C Non-mag | 910.5 | 2.14 | 6.13 | 427.1 | 164.92 | 352.88 | 13.87 | 113.6 | 14.56 | 9.58 | 6.1 | 9.06 | 5891 | 91.12 | 191.1
PG-H-22 30-35 C -20 | 244.4 | 1.4 | 22.69 | 112.6 | 13.48 | 73.74 | 26.4 | 40 | 9.17 | 11.6 | 2.5 | 23.22 | 10000 | 19.06 | 721.4
PG-H-22 30-35 C +20 | 227.4 | 1.83 | 8.11 | 131.5 | 20.35 | 79.03 | 20.64 | 123.3 | 6.3 | 10.49 | 0.7 | 30.3 | 5879 | 24.88 | 242.7
PG-H-22 30-35 C +12 | 87.9 | 1.6 | 5.45 | 45.6 | 15.43 | 45.62 | 10.78 | 115.1 | 8.09 | 7.26 | 0.8 | 9.92 | 4267 | 23.14 | 166.3
PG-H-22 30-35 C Non-mag | 10000 | 7.11 | 61.41 | 551.9 | 106.04 | 333.63 | 141 | 89.3 | 10.93 | 54.31 | 3.7 | 197.09 | 10000 | 81.33 | 10000
PG-H-22 55-60 A -20 | 228.3 | 1.34 | 28.83 | 123.2 | 22.57 | 72.96 | 24.81 | 48.8 | 7.85 | 11.33 | 2.5 | 30.06 | 10000 | 18.65 | 905.6
PG-H-22 55-60 A +20 | 249.8 | 2.16 | 10.66 | 139.3 | 27.95 | 83.96 | 30.08 | 143.5 | 5.02 | 12.6 | 0.9 | 27.89 | 7455 | 25.01 | 324.9
PG-H-22 55-60 A +12 | 91.5 | 1.43 | 5.64 | 42.9 | 14.61 | 39.23 | 9.84 | 110.8 | 6.07 | 5.83 | 0.7 | 8.1 | 4307 | 17.21 | 172.3
PG-H-22 55-60 A Non-mag | 852.4 | 7.06 | 26.99 | 430.7 | 97.35 | 298.35 | 107.6 | 100.2 | 8.17 | 47.44 | 4 | 123.85 | 10000 | 85.21 | 877.8
PG-H-36 20-25 B -20 | 311.6 | 1.46 | 27.21 | 149.1 | 27.15 | 91.73 | 27.47 | 39.2 | 10.36 | 12.53 | 2.8 | 43.22 | 10000 | 23.32 | 857.4
PG-H-36 20-25 B +20 | 163 | 1.65 | 8.81 | 92.8 | 25.49 | 64.35 | 17.91 | 151.1 | 5.26 | 9.25 | 0.8 | 15.23 | 5495 | 24.19 | 276.8
PG-H-36 20-25 B +12 | 92.8 | 1.6 | 5.74 | 47.2 | 13.64 | 45.19 | 11.74 | 107 | 8.9 | 8.09 | 0.7 | 8.41 | 5090 | 22.01 | 182.2
PG-H-36 20-25 B Non-mag | 10000 | 10.44 | 56.93 | 937.4 | 158.25 | 561.37 | 196.33 | 83.1 | 12.4 | 80.44 | 4.5 | 225.67 | 10000 | 122.05 | 10000
PG-H-36 80-85 B -20 | 238.9 | 9.16 | 55.15 | 124.6 | 21.64 | 76.75 | 182.34 | 67.1 | 8.15 | 73.5 | 1 | 209.81 | 10000 | 25.85 | 10000
PG-H-36 80-85 B +20 | 83.1 | 1.93 | 15.17 | 45.3 | 13.58 | 41.48 | 21.08 | 129.2 | 6.19 | 11.64 | 0.5 | 30.11 | 10000 | 20.02 | 471.4
PG-H-36 80-85 B +12 | 88 | 0.56 | 4.16 | 46.3 | 15.79 | 43.57 | 3.68 | 518.8 | 8.37 | 2.74 | 0.7 | 6.82 | 1501 | 20.87 | 94.3
PG-H-36 80-85 B Non-mag | 950.4 | 1.6 | 5.1 | 404.8 | 281.29 | 407.83 | 10.7 | 99.7 | 21.66 | 6.42 | 9.7 | 8.37 | 4626 | 106.6 | 165.8
PG-H-37 40-45 C -20 | 196.8 | 1.38 | 18.7 | 91.5 | 23.14 | 63.51 | 17.25 | 82.3 | 8.32 | 10.22 | 1.9 | 31.72 | 10000 | 19.84 | 583.3
PG-H-37 40-45 C +20 | 99.7 | 1.64 | 7.12 | 47 | 21.23 | 48.4 | 11.75 | 132.8 | 6 | 7.32 | 0.8 | 11.38 | 4170 | 24.28 | 205.3
PG-H-37 40-45 C +12 | 70.6 | 1.23 | 4.68 | 37.4 | 13.21 | 35.68 | 9.08 | 115.6 | 7.72 | 5.22 | 0.6 | 8.11 | 3665 | 17.04 | 137.4
PG-H-37 40-45 C Non-mag | 10000 | 8.09 | 57.25 | 823.3 | 137.9 | 495.77 | 168.6 | 89.9 | 11.65 | 67.13 | 4.3 | 157.27 | 10000 | 110.21 | 10000
PG-H-42A 65-70 C -20 | 198.1 | 1.9 | 8.08 | 103.8 | 26.15 | 70.05 | 20.9 | 175.7 | 6.46 | 10.11 | 0.9 | 17.72 | 5834 | 24.34 | 253
PG-H-42A 65-70 C +20 | 56.4 | 1 | 5.55 | 28.6 | 12.82 | 28.19 | 7.27 | 160 | 5.21 | 4.64 | 0.3 | 8.69 | 2845 | 13.51 | 166.4
PG-H-42A 65-70 C +12 | 64.6 | 1 | 3.92 | 35.9 | 11.6 | 29.36 | 7.58 | 134.2 | 4.62 | 4.19 | 0.3 | 8.84 | 2836 | 12.62 | 117.1
PG-H-42A 65-70 C Non-mag | 410 | 3.72 | 19.57 | 199.5 | 52.52 | 153.87 | 46.63 | 113.5 | 5.5 | 22.4 | 2.2 | 38.55 | 9913 | 45.5 | 647.3
PG-H-42C 20-25 B -20 | 556.5 | 3.41 | 15.82 | 314.4 | 57.76 | 170.49 | 58.79 | 118.8 | 7.3 | 22.68 | 1.6 | 50.04 | 10000 | 42.23 | 477.7
PG-H-42C 20-25 B +20 | 102 | 0.87 | 4.43 | 54 | 15.92 | 37.73 | 6.68 | 148.4 | 3.74 | 4.19 | 0.4 | 6.71 | 2358 | 16.05 | 134.2
PG-H-42C 20-25 B +12 | 63.3 | 8.91 | 46.75 | 27.9 | 13.76 | 27.63 | 146.83 | 85.6 | 2.83 | 60.97 | 0.3 | 238.25 | 10000 | 13.33 | 10000
PG-H-42C 20-25 B Non-mag | 10000 | 3.93 | 15.73 | 643 | 135.52 | 418.42 | 73.02 | 107.2 | 10.69 | 28.33 | 4.1 | 61.89 | 10000 | 104.95 | 484.2
PG-H-43A 10-15 C -20 | 741.3 | 1.58 | 5.93 | 416.3 | 76.45 | 216.53 | 13.79 | 125.4 | 12.64 | 7.62 | 2 | 14.72 | 4385 | 52.71 | 178.8
PG-H-43A 10-15 C +20 | 113.2 | 1.82 | 5.54 | 55.8 | 17.88 | 51.08 | 11.49 | 105.1 | 7.89 | 7.75 | 0.7 | 9.17 | 5286 | 21.2 | 176.1
PG-H-43A 10-15 C +12 | 84.7 | 12.36 | 131.88 | 45.8 | 13.52 | 46.54 | 261.11 | 63.5 | 12.33 | 104.57 | 1 | 274.57 | 10000 | 25.46 | 10000
PG-H-43A 10-15 C Non-mag | 10000 | 3.03 | 13.54 | 654 | 182.26 | 495.22 | 45.78 | 109.5 | 13.53 | 19.4 | 5.3 | 42.35 | 10000 | 135.92 | 408.9
PG-H-43A 40-45 A -20 | 582.8 | 1.27 | 5.49 | 337.4 | 50.71 | 170.08 | 9.45 | 134.5 | 8.7 | 5.74 | 1.5 | 11.66 | 3463 | 40.06 | 162.4
PG-H-43A 40-45 A +20 | 83.3 | 1.34 | 5.17 | 43.1 | 14.51 | 37.23 | 8.82 | 84.4 | 4.58 | 5.7 | 0.4 | 7.59 | 4496 | 16.36 | 161.7
PG-H-43A 40-45 A +12 | 74.6 | 13.87 | 190.33 | 36.2 | 13.84 | 38.06 | 251.36 | 65.7 | 8.15 | 108.3 | 0.6 | 337.25 | 10000 | 19.1 | 10000
PG-H-43A 40-45 A Non-mag | 10000 | 0.14 | 2.49 | 552.4 | 206.42 | 470.52 | <0.05 | 5.4 | 16.69 | 0.86 | 5 | 4 | 309 | 131.78 | 80.6
PG-H-43A 45-50 A -20 | 281 | 1.1 | 5.37 | 156.2 | 32.95 | 96.44 | 8.52 | 151.1 | 5.97 | 5.45 | 1.1 | 8.14 | 3105 | 29.78 | 165.9
PG-H-43A 45-50 A +20 | 68.2 | 1.2 | 4.45 | 35 | 15.8 | 33.05 | 7.69 | 113.7 | 3.72 | 4.95 | 0.3 | 8.13 | 3346 | 16.62 | 135.4
PG-H-43A 45-50 A +12 | 63.4 | 1.13 | 4.09 | 31.3 | 10.77 | 30.16 | 7.2 | 110 | 5.51 | 4.35 | 0.4 | 8.08 | 3284 | 15.71 | 132.2
PG-H-43A 45-50 A Non-mag | 605.8 | 5.63 | 28.45 | 294.6 | 85.82 | 224.53 | 68.92 | 98.3 | 7.14 | 33.93 | 3.1 | 75.1 | 10000 | 65.89 | 10000
| 1802.4176 | 3.3634 | 26.4626 | 205.3912 | 52.9403 | 143.6303 | 56.0082 | 106.8382 | 8.9707 | 24.1628 | 1.8603 | 68.3987 | 6756.1618 | 41.3146 | 2031.7221

## Definitions
SP0148618 |  |  | American Assay
FINAL REPORT |  |  | Laboratories Inc.
1500 GLENDALE AVE.
SPARKS, NV USA 89431-5902
Ph.(775)356-0606, Fax.(775)356-1413
| Abbreviation | Definition | EMAIL: aallabs@nvbell.net
Preparation | DIP | Sample Destroyed in Preparation
| DIS | Sample Destroyed in Shipment
| ISS | Insufficient Sample Submitted
| SDI | Sample Diesel Impregnated
| SHI | Sample Hydraulic Impregnated
| SNR | Sample Not Received
Analysis | STD - ?? | International Reference Material Standard
| STD - AAL## | AAL generated standard material
| BLANK | AAL Laboratory Silica Blank
| DTF | Data to Follow
| DL | Detection Limit of Method
| < or - | Less Than Lower Detection Limit of Method
| > | Greater than Upper Limit of Method
| N/A | Not Analyzed
| NR | Not Reported
| (R) column | Laboratory repeat weigh, digestion, analysis from original pulp or reject resplit
| D or -D after Sample ID | Client submitted duplicate rig split sample
| -R after Sample ID | Repeat analysis from original pulp reweigh, digestion and analysis
| -X after Sample ID | Repeat analysis from reject resplit, preparation, weigh, digestion and analysis
| ppb | Parts per Billion 0.001 ppm = 1 ppb
| ppm | Parts per Million 1 ppm = 1 mg/Kg
| OPT | Troy Ounces per Short Ton(2,000 lbs)(1 ppm= 0.02917 OPT)
| Oz | Troy Ounce = 31.103 grams
| % | Percent 1%=10,000 ppm
| g | Grams 1g=0.001 kilogram
| mg | Milligrams 1mg=0.001grams
| Kg | Kilograms 1Kg=1000grams
| lbs | Pounds 1lb=0.454kilogram
Method | FA-PB## | Fire Assay Lead Collection - ## sample weight in grams
| GRAV | Gravimetric (Weighed) finish
| SF | Screen Fire Assay reporting a plus, 2 minus fractions and a head Calc
| + ### | Plus Fraction (Retained on top of Mesh) ###Screen Size
| - ### | Minus Fraction (Passed through Mesh) ###Screen Size
| CN | Cyanide Extraction
| ORE GRADE | 2g sample made to 1000ml volumetric for results > upper limit of method
| Ox-H2SO4 or -HCl | Dilute acid leach for oxide fraction in copper or molybdenum analysis
| QLA | Dilute 10%H2SO4/0.5%Fe2(SO4)3 30C leach for acid soluble copper
| QLT | Dilute 15%H2SO4 30C leach for acid soluble copper
| SAP | Dilute 5%H2SO4/0.5%Fe2(SO4)3 85C leach for acid soluble & chalcocite copper
| D#A | Digestion #=2,3 or 4 Acids
2A=HCl/HNO3 3A=HCl/HNO3/HClO4 4A=HCl/HNO3/HF/HClO4
| HCl | Hydrochloric Acid(37%w/v) Boiling Point 109C
| HF | Hydrofluoric Acid(48%w/v) Boiling Point 108C Extreme Health Hazard
| HClO4 | Perchloric Acid(69%w/v) Boiling Point 203C Extreme Fire/Explosion Hazard
| HNO3 | Nitric Acid(69%w/v) Boiling Point 121C
| H2SO4 | Sulfuric Acid(98% w/v) Boiling Point 338C
| ICP-xB or -xZ | ICP-AES and/or ICP-MS analysis using x=2, 3 or 4 acid digestion
| LiBO2-C | Lithium Metaborate fusion in Carbon crucible
| Na2O2-C | Sodium Peroxide fusion in Carbon crucible
| Na2O2-Zr | Sodium Peroxide fusion in Zirconium crucible
Technique | AAS | Atomic Absorption Spectroscopy
| ICP-AES | Inductively Coupled Plasma Atomic Emission Spectroscopy
| ICP-MS | Inductively Coupled Plasma Mass Spectroscopy
| RG | Research Grade (Low detection limit ICP-AES)
| UT | Ultra Trace (ICP-AES+ICP-MS analyses)
| XRF-ED or -WD | X-Ray Flourescence (-ED = Energy Dispersive) (-WD = Wavelength Dispersive)
| XRD | X-Ray Diffraction
| ELTRA-I | Carbon & Sulfur infrared detection analyzer inductive heating
| ELTRA-R | Carbon, Hydrogen & Sulfur infrared detection analyzer resistance furnace
| LECO-I | Nitrogen & Oxygen infra red detection analyzer inductive heating
| MW | Microwave Digestion ( -PT is at 1500psig and 300C)
| SG-WD or -HP | Specific Gravity-WD=Water Displacement -HP=Helium Pycnometer 1g/cm3=62.4lbs/ft3
AAL-007
Definitions Page