## RE24015545
RE24015545 - Finalized
CLIENT : ADVGEO - Advanced Geologic Exploration
| ME-MS71L | ME-MS71L | ME-MS71L | ME-MS71L | ME-MS71L | ME-MS71L | ME-MS71L | ME-MS71L | ME-MS71L | ME-MS71L | ME-MS71L | ME-MS71L | ME-MS71L | ME-MS71L | ME-MS71L | ME-MS71L | ME-MS71L | ME-MS71L | ME-MS71L | ME-MS71L | ME-MS71L
SAMPLE | Ce | Cs | Dy | Er | Eu | Gd | Hf | Ho | La | Nb | Nd | Pr | Rb | Sc | Sm | Ta | Tb | Th | Ti | Y | Zr
DESCRIPTION | ppm | ppm | ppm | ppm | ppm | ppm | ppm | ppm | ppm | ppm | ppm | ppm | ppm | ppm | ppm | ppm | ppm | ppm | % | ppm | ppm
PG-H-1A 20-25 | 91.8 | 5.38 | 3.65 | 1.93 | 1.21 | 4.45 | 4.3 | 0.68 | 49 | 18.15 | 35.9 | 9.69 | 143.5 | 8.87 | 5.92 | 1.22 | 0.608 | 14.65 | 0.445 | 18.9 | 157.5
PG-H-1A 40-45 | 73.2 | 3.78 | 2.73 | 1.43 | 0.979 | 3.41 | 2.47 | 0.513 | 40.5 | 12.9 | 28.6 | 7.81 | 144 | 6.96 | 4.67 | 0.946 | 0.463 | 10.25 | 0.299 | 14.4 | 89.4
PG-H-11 40-45 | 97.5 | 9.33 | 3 | 1.625 | 0.909 | 3.71 | 2.93 | 0.572 | 56.4 | 16.6 | 34.2 | 9.85 | 161.5 | 6.07 | 5.24 | 1.19 | 0.504 | 13.1 | 0.316 | 16.2 | 102
PG-H-15B 50-55 | 60.7 | 16.3 | 2.8 | 1.62 | 0.801 | 3.16 | 3.3 | 0.546 | 34.1 | 13.55 | 24 | 6.58 | 197 | 5.71 | 3.98 | 0.98 | 0.442 | 9.04 | 0.244 | 16 | 119
PG-H-15B 70-75 | 82 | 4.18 | 3.01 | 1.615 | 0.988 | 3.77 | 3.01 | 0.571 | 47.7 | 14 | 31.2 | 8.66 | 158 | 6.33 | 4.94 | 1.03 | 0.504 | 11.25 | 0.307 | 15.65 | 110
PG-H-15B 80-85 | 65.3 | 2.52 | 2.4 | 1.275 | 0.834 | 2.94 | 2.91 | 0.454 | 38.5 | 11.4 | 25.6 | 7.06 | 146.5 | 5.41 | 4.11 | 0.803 | 0.403 | 10.15 | 0.234 | 12.5 | 107.5
PG-H-22 15-20 | 92.4 | 6.34 | 4.45 | 2.43 | 1.325 | 5.08 | 5.9 | 0.846 | 50.5 | 23.8 | 38 | 10.1 | 160.5 | 10.3 | 6.51 | 1.39 | 0.719 | 16.85 | 0.506 | 23.3 | 217
PG-H-22 30-35 | 60.7 | 2.25 | 2.11 | 1.125 | 0.752 | 2.6 | 2.22 | 0.404 | 37.1 | 11.3 | 23.4 | 6.51 | 143 | 4.61 | 3.72 | 0.789 | 0.35 | 8.07 | 0.236 | 11.1 | 85.5
PG-H-22 55-60 | 81.1 | 2.65 | 2.48 | 1.26 | 1.015 | 3.42 | 2.67 | 0.448 | 46.5 | 17.7 | 31.2 | 8.78 | 148 | 4.82 | 4.86 | 0.871 | 0.437 | 10.1 | 0.247 | 12.45 | 100
PG-H-36 20-25 | 65.6 | 2.53 | 2.42 | 1.29 | 0.841 | 2.99 | 3.14 | 0.455 | 39.1 | 12.2 | 26 | 7.2 | 142 | 5.82 | 4.13 | 0.908 | 0.411 | 10.85 | 0.248 | 12.65 | 118.5
PG-H-36 80-85 | 69.3 | 2.92 | 2.55 | 1.38 | 0.873 | 3.15 | 3.56 | 0.478 | 38.1 | 12.65 | 26.8 | 7.36 | 151 | 6.04 | 4.37 | 0.865 | 0.428 | 10.1 | 0.265 | 13.65 | 134
PG-H-37 40-45 | 73.7 | 2.72 | 2.54 | 1.35 | 0.84 | 3.11 | 2.73 | 0.479 | 44.3 | 12.3 | 27.7 | 7.75 | 146.5 | 5.54 | 4.26 | 0.861 | 0.415 | 10.55 | 0.245 | 13.15 | 109
PG-H-42A 65-70 | 63.9 | 3.03 | 2.67 | 1.41 | 0.945 | 3.17 | 3.43 | 0.491 | 34.3 | 12.45 | 26 | 6.92 | 138.5 | 6.28 | 4.24 | 0.888 | 0.426 | 9.59 | 0.287 | 13.3 | 130.5
PG-H-42C 20-25 | 98.9 | 2.78 | 3.06 | 1.63 | 1.04 | 3.89 | 4.83 | 0.573 | 57 | 17 | 35.5 | 10.4 | 136.5 | 6.66 | 5.46 | 1.11 | 0.52 | 16.95 | 0.361 | 16.1 | 178.5
PG-H-43A 10-15 | 80.5 | 2.68 | 2.86 | 1.595 | 0.959 | 3.6 | 4.31 | 0.558 | 46.4 | 13.85 | 30 | 8.39 | 146 | 6.45 | 4.84 | 0.911 | 0.485 | 11.3 | 0.313 | 16.15 | 169
PG-H-43A 40-45 | 76.9 | 2.75 | 2.71 | 1.455 | 0.929 | 3.43 | 4.13 | 0.509 | 43.5 | 14.45 | 29.7 | 8.26 | 144.5 | 5.83 | 4.73 | 0.983 | 0.46 | 12.2 | 0.306 | 13.95 | 158.5
PG-H-43A 45-50 | 69.5 | 2.81 | 2.39 | 1.26 | 0.902 | 3.09 | 3.41 | 0.447 | 39.8 | 14 | 27.7 | 7.54 | 143.5 | 4.76 | 4.42 | 0.936 | 0.409 | 10.4 | 0.261 | 12.45 | 127
| 76.64706 | 4.408824 | 2.813529 | 1.510588 | 0.9495294 | 3.468824 | 3.485294 | 0.5308235 | 43.69412 | 14.60588 | 29.5 | 8.168235 | 150.0294 | 6.262353 | 4.729412 | 0.9812353 | 0.4696471 | 11.49412 | 0.3011765 | 14.81765 | 130.1706